## Sheet1
[20 empty] | Nucleation Temp. (℃核化温度) | N. Time (h核化时间) | Crystal. Temp. (℃晶化温度) | C. Time (h晶化时间) | [20 empty] | Properties |  |  |  | Reference (参考文献doi)
SiO2 | Al2O3 | B2O3 | Li2O | Na2O | K2O | P2O5 | SnO2 | Fe2O3 | CaO | MgO | ZnO | BaO | SrO | TiO2 | ZrO2 | As2O3 | CeO2 | Sb2O3 | Cl |  |  |  |  | 二硅酸锂(Li2Si2O5)-LD | Petalite-铝硅酸锂-透锂长石(LiAlSi4O10) | β-锂辉石固溶体(β-spodumene) | β-石英固溶体(β-quartz solid solution) | 偏硅酸锂(Li2SiO3)-LM | 绿辉石(Omphacite) | Keatite-方石英(SiO2) | 磷酸锂(Li3PO4) | 斜锆石(ZrO2) | LiAlSi3O8 | NaAlSiO4 | Virgilite(辉长岩) | 堇青石 | crystal-TiO2 | ZrTiO4 | MgTi2O4 | AlPO4-磷酸铝 | Carnegietite | Nepheline | Spinel | CTE(10^-7/℃) | fracture | hardness | toughness
70.52 | 4.27 | 0 | 22.07 | 0.05 | 0.09 | 0.85 | 0.15 | 0.02 |  | 0 | 0 | 0 |  | 0 | 1.97 | 0 |  | 0 | 0 | 570 | 4 | 725 | 1.5 | 1 | 1 | 0 | 0 | 0 | 0 | 0 | 0 | 0 | [15 empty] | CN111417602A
70.52 | 4.27 | 0 | 22.07 | 0.05 | 0.09 | 0.85 | 0.15 | 0.02 |  | 0 | 0 | 0 |  | 0 | 1.97 | 0 |  | 0 | 0 | 570 | 4 | 730 | 1 | 1 | 1 | 0 | 0 | 0 | 0 | 0 | 0 | 0 | [15 empty] | CN111417602A
70.52 | 4.27 | 0 | 22.07 | 0.05 | 0.09 | 0.85 | 0.15 | 0.02 |  | 0 | 0 | 0 |  | 0 | 1.97 | 0 |  | 0 | 0 | 580 | 4 | 730 | 1 | 1 | 1 | 0 | 0 | 0 | 0 | 0 | 0 | 0 | [15 empty] | CN111417602A
70.52 | 4.27 | 0 | 22.07 | 0.05 | 0.09 | 0.85 | 0.15 | 0.02 |  | 0 | 0 | 0 |  | 0 | 1.97 | 0 |  | 0 | 0 | 580 | 3 | 730 | 1 | 1 | 1 | 0 | 0 | 0 | 0 | 0 | 0 | 0 | [15 empty] | CN111417602A
70.52 | 4.27 | 0 | 22.07 | 0.05 | 0.09 | 0.85 | 0.15 | 0.02 |  | 0 | 0 | 0 |  | 0 | 1.97 | 0 |  | 0 | 0 | 585 | 2.75 | 740 | 1 | 1 | 1 | 0 | 0 | 0 | 0 | 0 | 0 | 0 | [15 empty] | CN111417602A
70.52 | 4.27 | 0 | 22.07 | 0.05 | 0.09 | 0.85 | 0.15 | 0.02 |  | 0 | 0 | 0 |  | 0 | 1.97 | 0 |  | 0 | 0 | 585 | 2.75 | 740 | 1 | 1 | 1 | 0 | 0 | 0 | 0 | 0 | 0 | 0 | [15 empty] | CN111417602A
70.52 | 4.27 | 0 | 22.07 | 0.05 | 0.09 | 0.85 | 0.15 | 0.02 |  | 0 | 0 | 0 |  | 0 | 1.97 | 0 |  | 0 | 0 | 585 | 2.75 | 740 | 1 | 1 | 1 | 0 | 0 | 0 | 0 | 0 | 0 | 0 | [15 empty] | CN111417602A
70.52 | 4.27 | 0 | 22.07 | 0.05 | 0.09 | 0.85 | 0.15 | 0.02 |  | 0 | 0 | 0 |  | 0 | 1.97 | 0 |  | 0 | 0 | 585 | 2.75 | 740 | 1 | 1 | 1 | 0 | 0 | 0 | 0 | 0 | 0 | 0 | [15 empty] | CN111417602A
70.52 | 4.27 | 0 | 22.07 | 0.05 | 0.09 | 0.85 | 0.15 | 0.02 |  | 0 | 0 | 0 |  | 0 | 1.97 | 0 |  | 0 | 0 | 585 | 2.75 | 740 | 1 | 1 | 1 | 0 | 0 | 0 | 0 | 0 | 0 | 0 | [15 empty] | CN111417602A
70.52 | 4.27 | 0 | 22.07 | 0.05 | 0.09 | 0.85 | 0.15 | 0.02 |  | 0 | 0 | 0 |  | 0 | 1.97 | 0 |  | 0 | 0 | 585 | 2.75 | 740 | 2 | 1 | 1 | 0 | 0 | 0 | 0 | 0 | 0 | 0 | [15 empty] | CN111417602A
70.52 | 4.27 | 0 | 22.07 | 0.05 | 0.09 | 0.85 | 0.15 | 0.02 |  | 0 | 0 | 0 |  | 0 | 1.97 | 0 |  | 0 | 0 | 585 | 2.75 | 740 | 1 | 1 | 1 | 0 | 0 | 0 | 0 | 0 | 0 | 0 | [15 empty] | CN111417602A
70.52 | 4.27 | 0 | 22.07 | 0.05 | 0.09 | 0.85 | 0.15 | 0.02 |  | 0 | 0 | 0 |  | 0 | 1.97 | 0 |  | 0 | 0 | 585 | 2.75 | 740 | 1 | 1 | 1 | 0 | 0 | 0 | 0 | 0 | 0 | 0 | [15 empty] | CN111417602A
70.52 | 4.27 | 0 | 22.07 | 0.05 | 0.09 | 0.85 | 0.15 | 0.02 |  | 0 | 0 | 0 |  | 0 | 1.97 | 0 |  | 0 | 0 | 585 | 2.75 | 740 | 1 | 1 | 1 | 0 | 0 | 0 | 0 | 0 | 0 | 0 | [15 empty] | CN111417602A
70.52 | 4.27 | 0 | 22.07 | 0.05 | 0.09 | 0.85 | 0.15 | 0.02 |  | 0 | 0 | 0 |  | 0 | 1.97 | 0 |  | 0 | 0 | 585 | 2.75 | 740 | 1 | 1 | 1 | 0 | 0 | 0 | 0 | 0 | 0 | 0 | [15 empty] | CN111417602A
70.52 | 4.27 | 0 | 22.07 | 0.05 | 0.09 | 0.85 | 0.15 | 0.02 |  | 0 | 0 | 0 |  | 0 | 1.97 | 0 |  | 0 | 0 | 580 | 2 | 740 | 1 | 1 | 1 | 0 | 0 | 0 | 0 | 0 | 0 | 0 | [15 empty] | CN111417602A
70.52 | 4.27 | 0 | 22.07 | 0.05 | 0.09 | 0.85 | 0.15 | 0.02 |  | 0 | 0 | 0 |  | 0 | 1.97 | 0 |  | 0 | 0 | 580 | 2 | 750 | 1 | 1 | 1 | 0 | 0 | 0 | 0 | 0 | 0 | 0 | [15 empty] | CN111417602A
70.52 | 4.27 | 0 | 22.07 | 0.05 | 0.09 | 0.85 | 0.15 | 0.02 |  | 0 | 0 | 0 |  | 0 | 1.97 | 0 |  | 0 | 0 | 580 | 3 | 755 | 0.5 | 1 | 1 | 0 | 0 | 0 | 0 | 0 | 0 | 0 | [15 empty] | CN111417602A
70.52 | 4.27 | 0 | 22.07 | 0.05 | 0.09 | 0.85 | 0.15 | 0.02 |  | 0 | 0 | 0 |  | 0 | 1.97 | 0 |  | 0 | 0 | 600 | 2 | 755 | 0.25 | 1 | 1 | 0 | 0 | 0 | 1 | 0 | 0 | 0 | [15 empty] | CN111417602A
70.52 | 4.27 | 0 | 22.07 | 0.05 | 0.09 | 0.85 | 0.15 | 0.02 |  | 0 | 0 | 0 |  | 0 | 1.97 | 0 |  | 0 | 0 | 570 | 4 | 755 | 1.5 | 1 | 1 | 0 | 0 | 0 | 0 | 0 | 0 | 0 | [15 empty] | CN111417602A
70.52 | 4.27 | 0 | 22.07 | 0.05 | 0.09 | 0.85 | 0.15 | 0.02 |  | 0 | 0 | 0 |  | 0 | 1.97 | 0 |  | 0 | 0 | 570 | 4 | 755 | 0.5 | 1 | 1 | 0 | 0 | 0 | 0 | 0 | 0 | 0 | [15 empty] | CN111417602A
69.6 | 17.8 | 0 | 2.5 | 0.4 | 0 | 0 | 0 | 0 |  | 2.7 | 0.9 | 0 |  | 4.8 | 0.3 | 1 |  | 0 | 0 | 780 | 1 | 850 | 1 | 0 | 0 | 0 | 1 | 0 | 0 | 0 | 0 | 0 | [11 empty] | 3 |  |  |  | US6593258-B1
67.5 | 18.8 | 0 | 3.5 | 0.4 | 0 | 0 | 0 | 0 |  | 2.2 | 1.5 | 1 |  | 3.5 | 0.6 | 0 |  | 1 | 1 | 780 | 1 | 850 | 1 | 0 | 0 | 0 | 1 | 0 | 0 | 0 | 0 | 0 | [11 empty] | -3 |  |  |  | US6593258-B1
65.5 | 22.1 | 0 | 4.2 | 0.5 | 0.3 | 1.4 | 0 | 0 |  | 0.5 | 0 | 0 |  | 1.9 | 2.3 | 1.3 |  | 0 | 0 | 780 | 1 | 850 | 1 | 0 | 0 | 0 | 1 | 0 | 0 | 0 | 0 | 0 | [11 empty] | -5 |  |  |  | US6593258-B1
61.5 | 21.7 | 0 | 4.7 | 0.8 | 0.6 | 1.5 | 1.8 | 0 |  | 1 | 0.8 | 1.2 |  | 2.2 | 2.2 | 0 |  | 0 | 0 | 780 | 1 | 850 | 1 | 0 | 0 | 0 | 1 | 0 | 0 | 0 | 0 | 0 | [11 empty] | -6 |  |  |  | US6593258-B1
63.5 | 21 | 0 | 3.6 | 0.8 | 0.4 | 0 | 0 | 0 |  | 0.3 | 1.4 | 2.5 |  | 2.8 | 2 | 0 |  | 1.7 | 0 | 780 | 1 | 850 | 1 | 0 | 0 | 0 | 1 | 0 | 0 | 0 | 0 | 0 | [11 empty] | -5 |  |  |  | US6593258-B1
64.5 | 20.5 | 0 | 3 | 0.5 | 0.3 | 1.5 | 0 | 0 |  | 2.1 | 0.8 | 1 |  | 1.9 | 2.5 | 1.4 |  | 0 | 0 | 780 | 1 | 850 | 1 | 0 | 0 | 0 | 1 | 0 | 0 | 0 | 0 | 0 | [11 empty] | 2 |  |  |  | US6593258-B1
65.5 | 22.1 | 0 | 4.2 | 0.5 | 0.3 | 1.4 | 0 | 0 |  | 0.5 | 0 | 0 |  | 1.9 | 2.3 | 1.3 |  | 0 | 0 | 780 | 1 | 850 | 1 | 0 | 0 | 0 | 1 | 0 | 0 | 0 | 0 | 0 | [11 empty] | -5 |  |  |  | US6593258-B1
65.5 | 22.1 | 0 | 4.2 | 0.5 | 0.3 | 1.4 | 0 | 0 |  | 0.5 | 0 | 0 |  | 1.9 | 2.3 | 1.3 |  | 0 | 0 | 770 | 2 | 850 | 1 | 0 | 0 | 0 | 1 | 0 | 0 | 0 | 0 | 0 | [15 empty] | US6358869-B1
65.5 | 22.1 | 0 | 4.2 | 0.5 | 0.3 | 1.4 | 0 | 0 |  | 0.5 | 0 | 0 |  | 1.9 | 2.3 | 1.3 |  | 0 | 0 | 780 | 2 | 840 | 1 | 0 | 0 | 0 | 1 | 0 | 0 | 0 | 0 | 0 | [15 empty] | US6358869-B1
65.5 | 22.1 | 0 | 4.2 | 0.5 | 0.3 | 1.4 | 0 | 0 |  | 0.5 | 0 | 0 |  | 1.9 | 2.3 | 1.3 |  | 0 | 0 | 800 | 2 | 830 | 1 | 0 | 0 | 0 | 1 | 0 | 0 | 0 | 0 | 0 | [15 empty] | US6358869-B1
65.5 | 22.1 | 0 | 4.2 | 0.5 | 0.3 | 1.4 | 0 | 0 |  | 0.5 | 0 | 0 |  | 1.9 | 2.3 | 1.3 |  | 0 | 0 | 720 | 2 | 890 | 1 | 0 | 0 | 0 | 1 | 0 | 0 | 0 | 0 | 0 | [15 empty] | US6358869-B1
74.2 | 13.7 | 0 | 5.5 | 0 | 0 | 0 | 0 | 0 |  | 1.5 | 2.4 | 0 |  | 1.4 | 1.1 | 0.1 |  | 0.1 | 0 | 650-750 | 2 | 800-900 | 2 | 0 | 0 | 1 | 0 | 0 | 0 | 0 | 0 | 0 | [15 empty] | EP183388-B
76.2 | 10.6 | 0 | 5.5 | 0 | 0 | 0 | 0 | 0 |  | 4.9 | 0 | 0 |  | 1.4 | 1.2 | 0.1 |  | 0.1 | 0 | 650-750 | 2 | 800-900 | 2 | 0 | 0 | 1 | 0 | 0 | 0 | 0 | 0 | 0 | [15 empty] | EP183388-B
78.2 | 9.4 | 0 | 4.7 | 0 | 0 | 0 | 0 | 0 |  | 4.9 | 0 | 0 |  | 1.4 | 1.2 | 0.1 |  | 0.1 | 0 | 650-750 | 2 | 800-900 | 2 | 0 | 0 | 1 | 0 | 0 | 0 | 0 | 0 | 0 | [15 empty] | EP183388-B
63.6 | 22 | 0 | 4.4 | 0.5 | 0.6 | 0.9 | 0 | 0 |  | 0 | 0.4 | 3.3 |  | 1.7 | 2.1 | 0 |  | 0.5 | 0 | 780 | 2 | 900 | 3 | 0 | 0 | 1 | 1 | 0 | 0 | 0 | 0 | 0 | [15 empty] | EP1435343A1
67.1 | 20.1 | 0 | 3.9 | 0.7 | 0.7 | 0 | 0.3 | 0 |  | 0.6 | 0 | 2.1 |  | 2.3 | 1.2 | 0.5 |  | 0.5 | 0 | 780 | 2 | 900 | 3 | 0 | 0 | 1 | 1 | 0 | 0 | 0 | 0 | 0 | [15 empty] | EP1435343A1
66.8 | 19 | 0 | 3.5 | 0.4 | 0.3 | 1.3 | 0 | 0 |  | 0 | 0 | 3.2 |  | 2.2 | 2 | 0 |  | 1.3 | 0 | 780 | 2 | 1160 | 1 | 0 | 0 | 1 | 1 | 0 | 0 | 0 | 0 | 0 | [15 empty] | EP1435343A1
67.7 | 19 | 0 | 4.8 | 0.5 | 0.5 | 1.7 | 0 | 0 |  | 0.6 | 0.2 | 0.5 |  | 1.3 | 2 | 0 |  | 1.2 | 0 | 780 | 2 | 1160 | 1 | 0 | 0 | 1 | 1 | 0 | 0 | 0 | 0 | 0 | [15 empty] | EP1435343A1
68.9 | 17 | 0 | 5 | 0.6 | 0.2 | 0.6 | 0 | 0 |  | 0.3 | 0.4 | 2.4 |  | 1.3 | 2.3 | 0 |  | 1 | 0 | 780 | 2 | 1160 | 1 | 0 | 0 | 1 | 1 | 0 | 0 | 0 | 0 | 0 | [15 empty] | EP1435343A1
65.8 | 22.1 | 0 | 4.2 | 0.5 | 0.3 | 1.4 | 0 | 0 |  | 0.5 | 0 | 0 |  | 1.9 | 2.3 | 1 |  | 0 | 0 | 780 | 2 | 1160 | 1 | 0 | 0 | 1 | 1 | 0 | 0 | 0 | 0 | 0 | [15 empty] | EP1435343A1
65.8 | 22.1 | 0 | 4.2 | 0.5 | 0.3 | 1.4 | 0 | 0 |  | 0.5 | 0 | 0 |  | 1.9 | 2.3 | 0 |  | 1 | 0 | 780 | 2 | 1160 | 1 | 0 | 0 | 1 | 1 | 0 | 0 | 0 | 0 | 0 | [15 empty] | EP1435343A1
63.6 | 22 | 0 | 4.4 | 0.5 | 0.6 | 0.9 | 0 | 0 |  | 0 | 0.4 | 3.3 |  | 1.7 | 2.1 | 0 |  | 0.5 | 0 | 780 | 2 | 900 | 3 | 0 | 0 | 0 | 1 | 0 | 0 | 0 | 0 | 0 | [11 empty] | 1 |  |  |  | EP1435343B1
64.5 | 22 | 0 | 4.5 | 0.3 | 0.6 | 0.9 | 0 | 0 |  | 0.3 | 0.5 | 3 |  | 0.5 | 1.8 | 0.4 |  | 0.5 | 0.2 | 780 | 2 | 900 | 3 | 0 | 0 | 0 | 1 | 0 | 0 | 0 | 0 | 0 | [11 empty] | 1 |  |  |  | EP1435343B1
67.7 | 21 | 0 | 4.1 | 0 | 0 | 1 | 0.4 | 0 |  | 0.5 | 0.2 | 1 |  | 1.4 | 1.6 | 0 |  | 1 | 0.1 | 780 | 2 | 900 | 3 | 0 | 0 | 0 | 1 | 0 | 0 | 0 | 0 | 0 | [11 empty] | -1 |  |  |  | EP1435343B1
67.1 | 20.1 | 0 | 3.9 | 0.7 | 0.7 | 0 | 0.3 | 0 |  | 0.6 | 0 | 2.1 |  | 2.3 | 1.2 | 0.5 |  | 0.5 | 0 | 780 | 2 | 900 | 3 | 0 | 0 | 0 | 1 | 0 | 0 | 0 | 0 | 0 | [11 empty] | -1 |  |  |  | EP1435343B1
68 | 19 | 0 | 4.2 | 0.8 | 0.4 | 1.3 | 0.5 | 0 |  | 0.4 | 0.4 | 1 |  | 1.2 | 1.6 | 0 |  | 1 | 0.2 | 780 | 2 | 900 | 3 | 0 | 0 | 0 | 1 | 0 | 0 | 0 | 0 | 0 | [11 empty] | -2 |  |  |  | EP1435343B1
66.5 | 22.5 | 0 | 4 | 0 | 0.6 | 1.5 | 0 | 0 |  | 0.4 | 0 | 0.8 |  | 0.6 | 2 | 0 |  | 1 | 0.1 | 780 | 2 | 900 | 3 | 0 | 0 | 0 | 1 | 0 | 0 | 0 | 0 | 0 | [11 empty] | -3 |  |  |  | EP1435343B1
63.6 | 22 | 0 | 4.4 | 0.5 | 0.6 | 0.9 | 0 | 0 |  | 0 | 0.4 | 3.3 |  | 1.7 | 2.1 | 0 |  | 0.5 | 0 | 780 | 2 | 1160 | 1 | 0 | 0 | 1 | 0 | 0 | 0 | 0 | 0 | 0 | [11 empty] | 17 |  |  |  | EP1435343B1
64.5 | 22 | 0 | 4.5 | 0.3 | 0.6 | 0.9 | 0 | 0 |  | 0.3 | 0.5 | 3 |  | 0.5 | 1.8 | 0.4 |  | 0.5 | 0.2 | 780 | 2 | 1160 | 1 | 0 | 0 | 1 | 0 | 0 | 0 | 0 | 0 | 0 | [11 empty] | 14 |  |  |  | EP1435343B1
67.7 | 21 | 0 | 4.1 | 0 | 0 | 1 | 0.4 | 0 |  | 0.5 | 0.2 | 1 |  | 1.4 | 1.6 | 0 |  | 1 | 0.1 | 780 | 2 | 1160 | 1 | 0 | 0 | 1 | 0 | 0 | 0 | 0 | 0 | 0 | [11 empty] | 12 |  |  |  | EP1435343B1
67.1 | 20.1 | 0 | 3.9 | 0.7 | 0.7 | 0 | 0.3 | 0 |  | 0.6 | 0 | 2.1 |  | 2.3 | 1.2 | 0.5 |  | 0.5 | 0 | 780 | 2 | 1160 | 1 | 0 | 0 | 1 | 0 | 0 | 0 | 0 | 0 | 0 | [11 empty] | 14 |  |  |  | EP1435343B1
68 | 19 | 0 | 4.2 | 0.8 | 0.4 | 1.3 | 0.5 | 0 |  | 0.4 | 0.4 | 1 |  | 1.2 | 1.6 | 0 |  | 1 | 0.2 | 780 | 2 | 1160 | 1 | 0 | 0 | 1 | 0 | 0 | 0 | 0 | 0 | 0 | [11 empty] | 11 |  |  |  | EP1435343B1
66.5 | 22.5 | 0 | 4 | 0 | 0.6 | 1.5 | 0 | 0 |  | 0.4 | 0 | 0.8 |  | 0.6 | 2 | 0 |  | 1 | 0.1 | 780 | 2 | 1160 | 1 | 0 | 0 | 1 | 0 | 0 | 0 | 0 | 0 | 0 | [11 empty] | 9 |  |  |  | EP1435343B1
66.8 | 19 | 0 | 3.5 | 0.4 | 0.3 | 1.3 | 0 | 0 |  | 0 | 0 | 3.2 |  | 2.2 | 2 | 0 |  | 1.3 | 0 | 780 | 2 | 900 | 3 | 0 | 0 | 0 | 1 | 0 | 0 | 0 | 0 | 0 | [11 empty] | 0 |  |  |  | EP1435343B1
67.7 | 19 | 0 | 4.8 | 0.5 | 0.5 | 1.7 | 0 | 0 |  | 0.6 | 0.2 | 0.5 |  | 1.3 | 2 | 0 |  | 1.2 | 0 | 780 | 2 | 900 | 3 | 0 | 0 | 0 | 1 | 0 | 0 | 0 | 0 | 0 | [11 empty] | -4 |  |  |  | EP1435343B1
69.3 | 18 | 0 | 4.2 | 0.8 | 0 | 1.2 | 0 | 0 |  | 0.2 | 0.3 | 1.7 |  | 1.1 | 2.4 | 0 |  | 0.7 | 0.1 | 780 | 2 | 900 | 3 | 0 | 0 | 0 | 1 | 0 | 0 | 0 | 0 | 0 | [11 empty] | -4 |  |  |  | EP1435343B1
68.9 | 17 | 0 | 5 | 0.6 | 0.2 | 0.6 | 0 | 0 |  | 0.3 | 0.4 | 2.4 |  | 1.3 | 2.3 | 0 |  | 1 | 0 | 780 | 2 | 900 | 3 | 0 | 0 | 0 | 1 | 0 | 0 | 0 | 0 | 0 | [11 empty] | -2 |  |  |  | EP1435343B1
65.8 | 22.1 | 0 | 4.2 | 0.5 | 0.3 | 1.4 | 0 | 0 |  | 0.5 | 0 | 0 |  | 1.9 | 2.3 | 1 |  | 0 | 0 | 780 | 2 | 900 | 3 | 0 | 0 | 0 | 1 | 0 | 0 | 0 | 0 | 0 | [11 empty] | -3 |  |  |  | EP1435343B1
65.8 | 22.1 | 0 | 4.2 | 0.5 | 0.3 | 1.4 | 0 | 0 |  | 0.5 | 0 | 0 |  | 1.9 | 2.3 | 0 |  | 1 | 0 | 780 | 2 | 900 | 3 | 0 | 0 | 0 | 1 | 0 | 0 | 0 | 0 | 0 | [11 empty] | -4 |  |  |  | EP1435343B1
66.8 | 19 | 0 | 3.5 | 0.4 | 0.3 | 1.3 | 0 | 0 |  | 0 | 0 | 3.2 |  | 2.2 | 2 | 0 |  | 1.3 | 0 | 780 | 2 | 1160 | 1 | 0 | 0 | 1 | 0 | 0 | 0 | 0 | 0 | 0 | [11 empty] | 14 |  |  |  | EP1435343B1
67.7 | 19 | 0 | 4.8 | 0.5 | 0.5 | 1.7 | 0 | 0 |  | 0.6 | 0.2 | 0.5 |  | 1.3 | 2 | 0 |  | 1.2 | 0 | 780 | 2 | 1160 | 1 | 0 | 0 | 1 | 0 | 0 | 0 | 0 | 0 | 0 | [11 empty] | 9 |  |  |  | EP1435343B1
69.3 | 18 | 0 | 4.2 | 0.8 | 0 | 1.2 | 0 | 0 |  | 0.2 | 0.3 | 1.7 |  | 1.1 | 2.4 | 0 |  | 0.7 | 0.1 | 780 | 2 | 1160 | 1 | 0 | 0 | 1 | 0 | 0 | 0 | 0 | 0 | 0 | [11 empty] | 8 |  |  |  | EP1435343B1
68.9 | 17 | 0 | 5 | 0.6 | 0.2 | 0.6 | 0 | 0 |  | 0.3 | 0.4 | 2.4 |  | 1.3 | 2.3 | 0 |  | 1 | 0 | 780 | 2 | 1160 | 1 | 0 | 0 | 1 | 0 | 0 | 0 | 0 | 0 | 0 | [11 empty] | 8 |  |  |  | EP1435343B1
65.8 | 22.1 | 0 | 4.2 | 0.5 | 0.3 | 1.4 | 0 | 0 |  | 0.5 | 0 | 0 |  | 1.9 | 2.3 | 1 |  | 0 | 0 | 780 | 2 | 1160 | 1 | 0 | 0 | 1 | 0 | 0 | 0 | 0 | 0 | 0 | [11 empty] | 11 |  |  |  | EP1435343B1
65.8 | 22.1 | 0 | 4.2 | 0.5 | 0.3 | 1.4 | 0 | 0 |  | 0.5 | 0 | 0 |  | 1.9 | 2.3 | 0 |  | 1 | 0 | 780 | 2 | 1160 | 1 | 0 | 0 | 1 | 0 | 0 | 0 | 0 | 0 | 0 | [11 empty] | 10 |  |  |  | EP1435343B1
70.52 | 4.27 | 0 | 22.07 | 0.05 | 0.09 | 0.85 | 0.15 | 0.02 |  | 0 | 0 | 0 |  | 0 | 1.97 | 0 |  | 0 | 0 | 600 | 2 | 755 | 0.75 | 1 | 1 | 0 | 0 | 0 | 1 | 0 | 0 | 0 | [15 empty] | CN111417602A
70.52 | 4.27 | 0 | 22.07 | 0.05 | 0.09 | 0.85 | 0.15 | 0.02 |  | 0 | 0 | 0 |  | 0 | 1.97 | 0 |  | 0 | 0 | 600 | 1.5 | 755 | 0.5 | 1 | 1 | 0 | 0 | 0 | 0 | 0 | 0 | 0 | [15 empty] | CN111417602A
70.52 | 4.27 | 0 | 22.07 | 0.05 | 0.09 | 0.85 | 0.15 | 0.02 |  | 0 | 0 | 0 |  | 0 | 1.97 | 0 |  | 0 | 0 | 580 | 2 | 730 | 1 | 1 | 1 | 0 | 0 | 1 | 0 | 0 | 0 | 0 | [15 empty] | CN111417602A
70.52 | 4.27 | 0 | 22.07 | 0.05 | 0.09 | 0.85 | 0.15 | 0.02 |  | 0 | 0 | 0 |  | 0 | 1.97 | 0 |  | 0 | 0 | 585 | .2.75 | 710 | 1 | 1 | 1 | 0 | 0 | 1 | 0 | 0 | 0 | 0 | [15 empty] | CN111417602A
70.52 | 4.27 | 0 | 22.07 | 0.05 | 0.09 | 0.85 | 0.15 | 0.02 |  | 0 | 0 | 0 |  | 0 | 1.97 | 0 |  | 0 | 0 | 600 | 1.5 | 725 | 0.5 | 1 | 1 | 0 | 0 | 1 | 0 | 1 | 0 | 0 | [15 empty] | CN111417602A
70.52 | 4.27 | 0 | 22.07 | 0.05 | 0.09 | 0.85 | 0.15 | 0.02 |  | 0 | 0 | 0 |  | 0 | 1.97 | 0 |  | 0 | 0 | 615 | 2.75 | 740 | 1 | 1 | 1 | 0 | 0 | 1 | 1 | 0 | 0 | 0 | [15 empty] | CN111417602A
70 | 15 |  | 10 | 0.8 | 0.2 |  |  |  |  | 0.5 | 0.3 | 0.2 |  | 1.5 | 1.5 |  |  |  |  | 780 | 2 | 870 | 1 |  |  |  | 1 | [20 empty] | 10.1016/S0022-3093(03)00077-2
73.5 | 12 |  | 7.9 | [6 empty] | 1.7 | 1.2 | 0.2 |  | 2.5 | 0.9 | 0.1 |  |  |  | 780 | 2 | 1100 | 1 |  |  | 1 | [21 empty] | 10.1023/A:1023920110755
73.7 | 12.1 |  | 6.8 | [6 empty] | 1.7 | 1.8 | 0.3 |  | 2.5 | 0.9 | 0.2 |  |  |  | 780 | 2 | 1100 | 1 |  |  | 1 | [21 empty] | 10.1023/A:1023920110755
73.9 | 12.2 |  | 6.1 | [6 empty] | 1.7 | 2.2 | 0.3 |  | 2.5 | 0.9 | 0.2 |  |  |  | 780 | 2 | 1100 | 1 |  |  | 1 | 1 | [20 empty] | 10.1023/A:1023920110755
74.4 | 12.2 |  | 5.1 | [6 empty] | 1.7 | 2.5 | 0.4 |  | 2.5 | 0.9 | 0.3 |  |  |  | 780 | 2 | 1100 | 1 |  |  | 1 | 1 | [20 empty] | 10.1023/A:1023920110755
74.5 | 12.2 |  | 4.3 | [6 empty] | 1.7 | 3.1 | 0.5 |  | 2.5 | 0.9 | 0.3 |  |  |  | 780 | 2 | 1100 | 1 |  |  |  | 1 | [20 empty] | 10.1023/A:1023920110755
73.4 | 12.2 |  | 5.1 |  | 1 |  |  |  |  | 1.7 | 2.5 | 0.4 |  | 2.5 | 0.9 | 0.3 |  |  |  | 780 | 2 | 1100 | 1 |  |  | 1 | 1 | [20 empty] | 10.1023/A:1023920110755
72.8 | 12.2 |  | 5.1 |  | 1.6 |  |  |  |  | 1.7 | 2.5 | 0.4 |  | 2.5 | 0.9 | 0.3 |  |  |  | 780 | 2 | 1100 | 1 |  |  | 1 | 1 | [20 empty] | 10.1023/A:1023920110755
72 | 12.2 |  | 5.1 |  | 2.4 |  |  |  |  | 1.7 | 2.5 | 0.4 |  | 2.5 | 0.9 | 0.3 |  |  |  | 780 | 2 | 1100 | 1 |  |  | 1 | 1 | [20 empty] | 10.1023/A:1023920110755
71.4 | 12.2 |  | 5.1 |  | 3 |  |  |  |  | 1.7 | 2.5 | 0.4 |  | 2.5 | 0.9 | 0.3 |  |  |  | 780 | 2 | 1100 | 1 |  |  | 1 | 1 | [20 empty] | 10.1023/A:1023920110755
71.5 | 12.2 |  | 5.9 |  | 2.4 |  |  |  |  | 1.7 | 2.2 | 0.4 |  | 2.5 | 0.9 | 0.3 |  |  |  | 780 | 2 | 1100 | 1 |  |  | 1 | 1 | [20 empty] | 10.1023/A:1023920110755
71.4 | 12.2 |  | 6.7 |  | 2.4 |  |  |  |  | 1.7 | 1.7 | 0.3 |  | 2.5 | 0.9 | 0.2 |  |  |  | 780 | 2 | 1100 | 1 |  |  | 1 | 1 | [20 empty] | 10.1023/A:1023920110755
71.2 | 12.2 |  | 7.7 |  | 2.4 |  |  |  |  | 1.7 | 1.2 | 0.2 |  | 2.5 | 0.9 | 0.1 |  |  |  | 780 | 2 | 1100 | 1 |  |  | 1 | [21 empty] | 10.1023/A:1023920110755
74.1 | 9.9 |  | 5.2 |  | 2.4 |  |  |  |  | 1.7 | 2.5 | 0.4 |  | 2.5 | 1 | 0.3 |  |  |  | 780 | 2 | 1100 | 1 |  |  | 1 | 1 | [20 empty] | 10.1023/A:1023920110755
74 | 9.9 |  | 5.2 |  | 2.4 |  |  |  | 0.7 | 1.7 | 2.6 | 0.7 |  | 1.5 | 1 | 0.3 |  |  |  | 780 | 2 | 1100 | 1 |  |  | 1 | 1 | [20 empty] | 10.1023/A:1023920110755
72.3 | 11.8 |  | 5.2 |  | 2.4 |  |  |  | 0.7 | 1.7 | 2.5 | 0.7 |  | 1.5 | 0.9 | 0.3 |  |  |  | 780 | 2 | 1100 | 1 |  |  | 1 | 1 | [20 empty] | 10.1023/A:1023920110755
67.62 | 14.49 |  | 13.22 | [7 empty] | 0.97 | 0.4 |  | 3.3 | [5 empty] | 750 | 2 | 800 | 2 |  |  | 1 | [21 empty] | 10.1016/j.jeurceramsoc.2016.09.009
67.62 | 14.49 |  | 13.22 | [7 empty] | 0.97 | 0.4 |  | 3.3 | [5 empty] | 750 | 2 | 900 | 2 |  |  | 1 | [6 empty] | 1 | [14 empty] | 10.1016/j.jeurceramsoc.2016.09.009
67.62 | 14.49 |  | 13.22 | [7 empty] | 0.97 | 0.4 |  | 3.3 | [5 empty] | 750 | 2 | 1000 | 2 |  |  | 1 | [6 empty] | 1 | [14 empty] | 10.1016/j.jeurceramsoc.2016.09.009
67.33 | 15.61 | 1.4 | 8.43 |  | 0.91 | 2 | 0.53 |  |  | 1.64 | 0.81 | 1 |  |  |  | 0.34 |  |  |  | 400 | 2 | 1000 | 1 | [11 empty] | 1 | [12 empty] | 10.1016/j.ceramint.2020.04.037
67.43 | 16.14 | 1.9 | 8.43 |  | 0.91 | 2.2 |  |  |  | 0.85 | 0.8 | 1 |  |  |  | 0.34 |  |  |  | 400 | 2 | 1000 | 1 |  |  | 1 | [21 empty] | 10.1016/j.ceramint.2020.04.037
67.33 | 16.14 | 1.4 | 8.43 |  | 0.41 | 2 |  |  |  | 0.85 | 2.1 | 1 |  |  |  | 0.34 |  |  |  | 400 | 2 | 1000 | 2 |  |  | 1 | [21 empty] | 10.1016/j.ceramint.2020.04.037
67.33 | 16.14 | 1.9 | 8.43 |  | 0.41 | 2.2 |  |  |  | 0.85 | 1.4 | 1 |  |  |  | 0.34 |  |  |  | 400 | 2 | 1000 | 2 |  |  | 1 | [21 empty] | 10.1016/j.ceramint.2020.04.037
67.33 | 16.14 | 0.9 | 8.43 |  | 1.01 | 2.2 |  |  |  | 0.85 | 1.8 | 1 |  |  |  | 0.34 |  |  |  | 400 | 2 | 1000 | 2 |  |  | 1 | [21 empty] | 10.1016/j.ceramint.2020.04.037
67.33 | 16.14 | 2.31 | 8.43 |  |  | 2 |  |  |  | 0.85 | 1.6 | 1 |  |  |  | 0.34 |  |  |  | 400 | 2 | 1000 | 2 |  |  | 1 | [21 empty] | 10.1016/j.ceramint.2020.04.037
67.5 | 17.2 |  | 8.7 | 0.2 | 0.3 |  |  |  |  | 1.7 | 1.2 |  |  | 2 | 1 | 0.2 |  |  |  | 640 | 5 | 800 | 1 |  |  |  | 1 | [20 empty] | 10.1016/j.jnoncrysol.2020.120289
67.5 | 17.2 |  | 8.7 | 0.2 | 0.3 |  |  |  |  | 1.7 | 1.2 |  |  | 2 | 1 | 0.2 |  |  |  | 640 | 5 | 1000 | 1 |  |  | 1 | [21 empty] | 10.1016/j.jnoncrysol.2020.120289
64.9 | 16.9 |  | 8.5 | 0.2 | 0.3 | 3.1 |  |  |  | 1.7 | 1.2 |  |  | 2 | 1 | 0.2 |  |  |  | 700 | 5 | 870 | 1 |  |  |  | 1 | [20 empty] | 10.1016/j.jnoncrysol.2020.120289
64.9 | 16.9 |  | 8.5 | 0.2 | 0.3 | 3.1 |  |  |  | 1.7 | 1.2 |  |  | 2 | 1 | 0.2 |  |  |  | 700 | 5 | 1035 | 1 |  |  | 1 | [21 empty] | 10.1016/j.jnoncrysol.2020.120289
61.1 | 15.9 |  | 11.1 |  |  | 4.9 |  |  | 0.4 | 2 | 0.4 | 0.8 |  | 2.1 | 0.9 | 0.2 |  | 0.2 |  | 640 | 4 | 710 | 4 |  |  | 1 | [21 empty] | 10.1016/j.optlastec.2020.106846
70.64 | 4.1 |  | 20.3 | 1 | 0.5 | 0.83 | [8 empty] | 2.62 |  |  |  |  | 580 | 4 | 730 | 1 | 1 | 1 | [22 empty] | 10.1016/j.jeurceramsoc.2022.05.018
74.1 | 12.6 |  | 7.3 |  |  |  | 0.4 |  |  | 1.8 | 1.7 |  |  |  | 2.1 |  |  |  |  | 780 | 2 | 870 | 1.5 |  |  |  | 1 | [20 empty] | 10.1016/j.ceramint.2022.04.101
74.1 | 12.6 |  | 7.3 |  |  |  | 0.8 |  |  | 1.8 | 1.7 |  |  |  | 1.7 |  |  |  |  | 780 | 2 | 870 | 1.5 |  |  |  | 1 | [20 empty] | 10.1016/j.ceramint.2022.04.101
74.1 | 12.6 |  | 7.3 |  |  |  | 1.5 |  |  | 1.8 | 1.7 |  |  |  | 1 |  |  |  |  | 780 | 2 | 870 | 1.5 |  |  |  | 1 | [20 empty] | 10.1016/j.ceramint.2022.04.101
74.1 | 12.6 |  | 7.3 |  |  |  | 2.5 |  |  | 1.8 | 1.7 |  |  |  | 0 |  |  |  |  | 780 | 2 | 870 | 1.5 |  |  |  | 1 | [20 empty] | 10.1016/j.ceramint.2022.04.101
67.33 | 15.61 | 1.4 | 8.43 |  | 0.91 | 2 | 0.53 |  |  | 1.64 | 0.81 | 1 |  |  |  | 0.34 |  |  |  | 950 | 0 | 1000 | 1 | [11 empty] | 1 | [12 empty] | 10.1016/j.ceramint.2020.04.037
67.43 | 16.14 | 1.9 | 8.43 |  | 0.91 | 2.2 |  |  |  | 0.85 | 0.8 | 1 |  |  |  | 0.34 |  |  |  | 950 | 2 | 1000 | 1 |  |  | 1 | [21 empty] | 10.1016/j.ceramint.2020.04.037
67.33 | 16.14 | 1.4 | 8.43 |  | 0.41 | 2 |  |  |  | 0.85 | 2.1 | 1 |  |  |  | 0.34 |  |  |  | 950 | 9 | 1000 | 2 |  |  | 1 | [21 empty] | 10.1016/j.ceramint.2020.04.037
67.33 | 16.14 | 1.9 | 8.43 |  | 0.41 | 2.2 |  |  |  | 0.85 | 1.4 | 1 |  |  |  | 0.34 |  |  |  | 950 | 6 | 1000 | 2 |  |  | 1 | [21 empty] | 10.1016/j.ceramint.2020.04.037
67.33 | 16.14 | 0.9 | 8.43 |  | 1.01 | 2.2 |  |  |  | 0.85 | 1.8 | 1 |  |  |  | 0.34 |  |  |  | 950 | 5 | 1000 | 2 |  |  | 1 | [21 empty] | 10.1016/j.ceramint.2020.04.037
67.33 | 16.14 | 2.31 | 8.43 |  |  | 2 |  |  |  | 0.85 | 1.6 | 1 |  |  |  | 0.34 |  |  |  | 950 | 9 | 1000 | 2 |  |  | 1 | [21 empty] | 10.1016/j.ceramint.2020.04.037
55.12 | 16.38 |  | 15.13 | 9.03 | 1.21 | 1.93 | [8 empty] | 1.2 |  |  |  |  | 600 | 3 | 790 | 2 |  | 1 | [8 empty] | 1 | [13 empty] | 10.1016/j.ceramint.2022.11.253
54.21 | 17.38 |  | 15.15 | 9.08 | 1.07 | 1.89 | [8 empty] | 1.22 |  |  |  |  | 600 | 3 | 790 | 2 |  | 1 | [8 empty] | 1 | [13 empty] | 10.1016/j.ceramint.2022.11.253
53.31 | 18.37 |  | 14.93 | 9.12 | 1.08 | 1.98 | [8 empty] | 1.21 |  |  |  |  | 600 | 3 | 790 | 2 |  | 1 | [8 empty] | 1 | [13 empty] | 10.1016/j.ceramint.2022.11.253
52.31 | 19.34 |  | 14.91 | 9.12 | 1.19 | 1.94 | [8 empty] | 1.19 |  |  |  |  | 600 | 3 | 790 | 2 |  | 1 | [8 empty] | 1 | [13 empty] | 10.1016/j.ceramint.2022.11.253
51.38 | 20.32 |  | 15.03 | 9.1 | 1.11 | 1.92 | [8 empty] | 1.14 |  |  |  |  | 600 | 3 | 790 | 2 |  | 1 | [8 empty] | 1 | [13 empty] | 10.1016/j.ceramint.2022.11.253
68.1 | 16.1 |  | 8.5 | 0.6 | 1.65 | 1.35 |  |  | 0.45 |  |  |  |  | 2.05 | 0.95 | 0.25 | [5 empty] | 760 | 2.5 |  |  |  | 1 | [20 empty] | DE102022105929(A1)
67.95 | 15.2 |  | 8.6 | 0.5 | 1.6 | 2.25 |  |  | 0.7 |  |  |  |  | 2 | 0.95 | 0.25 | [5 empty] | 780 | 2.5 |  |  |  | 1 | [20 empty] | DE102022105929(A1)
66.5 | 16.65 |  | 8.65 | 0.5 | 1.65 | 1.65 |  |  | 1.2 |  |  |  |  | 2 | 0.95 | 0.25 | [5 empty] | 780 | 2.5 |  |  |  | 1 | [20 empty] | DE102022105929(A1)
65.1 | 17.55 |  | 8.75 | 0.4 | 1.45 | 1.6 |  |  | 1.6 |  |  | 0.4 |  | 1.95 | 0.95 | 0.25 | [5 empty] | 760 | 2.5 |  |  |  | 1 | [20 empty] | DE102022105929(A1)
65.5 | 15.85 |  | 9 |  | 0.75 | 3.05 |  |  | 2.1 |  |  | 0.4 |  | 2.1 | 1.05 | 0.2 | [5 empty] | 780 | 2.5 |  |  |  | 1 | [20 empty] | DE102022105929(A1)
65.2 | 16.4 |  | 8.7 | 0.2 | 0.6 | 2.5 |  |  | 2.35 |  |  | 0.75 |  | 2.05 | 1 | 0.25 | [5 empty] | 770 | 2.5 |  |  |  | 1 | [20 empty] | DE102022105929(A1)
64 | 17.95 |  | 9.15 | 0.6 | 0.9 | 2.6 |  |  | 0.95 |  |  | 0.55 |  | 2.05 | 1 | 0.25 | [5 empty] | 810 | 2.5 |  |  |  | 1 | [20 empty] | DE102022105929(A1)
63.05 | 17.3 |  | 9 | 0.45 | 0.5 | 3.85 |  |  | 2.5 |  |  |  |  | 2.05 | 1.05 | 0.25 | [5 empty] | 800 | 2.5 |  |  |  | 1 | [20 empty] | DE102022105929(A1)
64.55 | 17.2 |  | 8.9 |  |  | 2.9 |  |  | 2.5 |  |  |  | 0.6 | 2.1 | 1.05 | 0.25 | [5 empty] | 800 | 2.5 |  |  |  | 1 | [20 empty] | DE102022105929(A1)
62.55 | 18.35 |  | 9.25 | 0.1 | 0.65 | 3.35 |  |  | 1.8 |  |  | 0.6 |  | 2.05 | 1.05 | 0.25 | [5 empty] | 810 | 2.5 |  |  |  | 1 | [20 empty] | DE102022105929(A1)
66.35 | 17.4 |  | 8.35 | 1.1 |  | 0.8 |  |  | 1.1 |  |  | 0.85 | 0.8 | 2 | 1 | 0.25 | [5 empty] | 780 | 2.5 |  |  |  | 1 | [20 empty] | DE102022105929(A1)
64.1 | 17.9 |  | 9.3 | 0.8 | 0.2 | 2.85 | [5 empty] | 1.4 |  | 2.15 | 1.05 | 0.25 | [5 empty] | 820 | 2.5 |  |  |  | 1 | [20 empty] | DE102022105929(A1)
62 | 17.9 |  | 9.1 | 0.1 | 0.6 | 4.6 |  |  | 1.3 |  |  | 1.1 |  | 2.1 | 1.05 | 0.15 | [5 empty] | 790 | 2.5 |  |  |  | 1 | [20 empty] | DE102022105929(A1)
61.6 | 18.85 |  | 9.35 | 0.45 | 1.1 | 3.95 |  |  | 1.1 |  |  | 0.4 |  | 2 | 1 | 0.2 | [5 empty] | 815 | 2.5 |  |  |  | 1 | [20 empty] | DE102022105929(A1)
67.15 | 16.95 |  | 8.9 | 0.45 | 0.95 |  |  |  | 1.25 |  |  | 1.05 |  | 2.05 | 1.05 | 0.2 | [5 empty] | 815 | 2.5 |  |  |  | 1 | [20 empty] | DE102022105929(A1)
67.9 | 16.35 |  | 8.6 | 0.65 | 1.65 | 1.6 | [7 empty] | 2.05 | 1 | 0.2 | [5 empty] | 770 | 2.5 |  |  |  | 1 | [20 empty] | DE102022105929(A1)
63.75 | 18 |  | 9.05 | 0.6 | 0.85 | 2.75 |  |  | 0.85 | 0.25 | 0.15 | 0.45 |  | 2.05 | 1.05 | 0.2 | [5 empty] | 830 | 2.5 |  |  |  | 1 | [20 empty] | DE102022105929(A1)
64 | 18.1 |  | 8.7 | 0.9 | 0.3 | 2.45 |  |  | 0.65 |  | 0.45 | 1.15 |  | 2.1 | 1 | 0.2 | [5 empty] | 815 | 2.5 |  |  |  | 1 | [20 empty] | DE102022105929(A1)
64 | 17.75 |  | 9.15 | 0.55 | 0.85 | 2.75 |  |  | 0.8 | 0.3 | 0.2 | 0.45 |  | 2 | 1 | 0.2 | [5 empty] | 815 | 2.5 |  |  |  | 1 | [20 empty] | DE102022105929(A1)
68.05 | 15.45 |  | 8.1 | 0.4 | 1 | 1.55 |  |  | 2.25 |  |  |  |  | 1.95 | 1 | 0.25 | [5 empty] | 770 | 2.5 |  |  |  | 1 | [20 empty] | DE102022105929(A1)
64.45 | 16.85 |  | 9.35 | 0.7 | 0.25 | 3.35 |  |  | 1.25 |  |  | 1.1 |  |  | 2.5 | 0.2 | [5 empty] | 810 | 2.5 |  |  |  | 1 | [20 empty] | DE102022105929(A1)
67.35 | 16.85 |  | 9.15 | 0.45 | 0.6 |  |  |  | 0.8 |  |  | 0.8 |  | 3.8 |  | 0.2 | [5 empty] | 825 | 2.5 |  |  |  | 1 | [20 empty] | DE102022105929(A1)
67.95 | 14.45 |  | 8.85 | 0.55 | 0.85 | 2.5 |  |  | 1 |  |  | 0.7 |  | 1.95 | 1 | 0.2 | [5 empty] | 800 | 2.5 |  |  |  | 1 | [20 empty] | DE102022105929(A1)
64.35 | 17.2 |  | 8.9 |  |  | 2.9 | 0.2 |  | 2.5 |  |  |  | 0.6 | 2.1 | 1.05 |  |  | 0.2 |  |  |  | 800 | 2.5 |  |  |  | 1 | [20 empty] | DE102022105930(A1)
66.15 | 17.4 |  | 8.35 | 1.1 |  | 0.8 |  |  | 1.1 |  |  | 0.85 | 0.8 | 2 | 1 |  |  | 0.25 | 0.2 |  |  | 790 | 2.5 |  |  |  | 1 | [20 empty] | DE102022105930(A1)
67.2 | 16.95 |  | 8.9 | 0.45 | 1 |  |  |  | 1.25 |  |  | 1.05 |  | 2 | 1 |  |  | 0.2 |  |  |  | 815 | 2.5 |  |  |  | 1 | [20 empty] | DE102022105930(A1)
67.95 | 16.35 |  | 8.6 | 0.7 | 1.65 | 1.5 | [7 empty] | 2.05 | 1 |  |  | 0.2 |  |  |  | 800 | 2.5 |  |  |  | 1 | [20 empty] | DE102022105930(A1)
63.8 | 18.1 |  | 9.1 | 0.6 | 0.9 | 2.65 |  |  | 0.9 |  | 0.21 | 0.5 |  | 2.05 | 1 |  |  | 0.2 |  |  |  | 820 | 2.5 |  |  |  | 1 | [20 empty] | DE102022105930(A1)
63.8 | 18.1 |  | 9.15 | 0.6 | 0.85 | 2.65 | 0.2 |  | 0.9 |  |  | 0.5 |  | 2 | 1.05 |  |  | 0.2 |  |  |  | 820 | 2.5 |  |  |  | 1 | [20 empty] | DE102022105930(A1)
63.7 | 18.05 |  | 9.1 | 0.65 | 0.9 | 2.7 | 0.2 |  | 1.05 |  |  | 0.55 |  | 2.05 | 1.05 | [6 empty] | 825 | 3 |  |  |  | 1 | [20 empty] | DE102022105930(A1)
62.45 | 18.7 |  | 9.2 |  |  | 3.1 | 0.2 |  | 2.5 |  |  |  | 0.7 | 2 | 1.05 |  |  |  | 0.1 |  |  | 830 | 3.75 |  |  |  | 1 | [20 empty] | DE102022105930(A1)
63.7 | 18.1 |  | 8.95 | 0.6 | 0.8 | 2.8 | 0.2 |  | 1 | 0.17 | 0.13 | 0.5 |  | 2 | 1.05 | 0.025 | [5 empty] | 830 | 2.5 |  |  |  | 1 | [20 empty] | DE102022105930(A1)
62.3 | 18.05 |  | 8.85 | 0.4 | 0.9 | 4 | 0.3 |  | 1.3 |  |  | 0.85 |  | 2 | 1.05 | [6 empty] | 800 | 2.5 |  |  |  | 1 | [20 empty] | DE102022105930(A1)
63.8 | 17.9 |  | 8.9 | 0.55 | 0.8 | 2.9 |  |  | 0.9 | 0.35 | 0.15 | 0.45 |  | 2 | 1.05 |  |  | 0.25 |  |  |  | 830 | 2.5 |  |  |  | 1 | [20 empty] | DE102022105930(A1)
68.1 | 15.5 |  | 8.1 | 0.4 | 1 | 1.5 |  |  | 2.3 |  |  |  |  | 1.9 | 1 |  |  | 0.2 |  |  |  | 780 | 2.5 |  |  |  | 1 | [20 empty] | DE102022105930(A1)
64.45 | 16.8 |  | 9.35 | 0.7 | 0.25 | 3.3 |  |  | 1.25 |  |  | 1.1 |  |  | 2.55 |  |  | 0.25 |  |  |  | 800 | 2.5 |  |  |  | 1 | [20 empty] | DE102022105930(A1)
67.3 | 16.8 |  | 9.2 | 0.45 | 0.6 |  |  |  | 0.8 |  |  | 0.8 |  | 3.85 |  |  |  | 0.2 |  |  |  | 815 | 2.5 |  |  |  | 1 | [20 empty] | DE102022105930(A1)
64.65 | 18.1 |  | 9 | 0.65 | 0.7 | 2.15 | 0.6 |  | 1 |  |  | 1.55 |  |  | 1.6 | [6 empty] | 840 | 2.5 |  |  |  | 1 | [20 empty] | DE102022105930(A1)
72.3 | 12.45 |  | 8.1 | 0.4 | 0.15 |  |  |  | 4.15 |  |  |  |  | 1.3 | 1 | 0.15 | [5 empty] | 760 | 10 |  |  |  | 1 | [20 empty] | DE102022105930(A1)
64.15 | 16.75 |  | 9.45 | 0.2 | 0.7 | 3.3 |  |  | 2.2 |  |  |  |  | 2.05 | 1 | 0.2 | [5 empty] | 800 | 2.5 |  |  |  | 1 | [20 empty] | DE102022105930(A1)
65.55 | 16.6 |  | 9.5 | 0.1 | 0.55 | 2.2 |  |  | 0.4 |  |  | 1.75 |  | 2.1 | 1.05 | 0.2 | [5 empty] | 800 | 2.5 |  |  |  | 1 | [20 empty] | DE102022105930(A1)
64.3 | 16.9 |  | 8.5 | 0.1 | 0.5 | 3.4 |  |  |  | 1.8 | 1.3 |  |  | 1.9 | 1.1 | 0.2 | [5 empty] | 810 | 10 |  |  |  | 1 | [20 empty] | DE102022105930(A1)
65.15 | 16.55 |  | 8.4 | 0.05 |  | 3.4 |  |  | 2.3 |  | 0.95 |  |  | 2 | 1.1 | 0.15 | [5 empty] | 770 | 5 |  |  |  | 1 | [20 empty] | DE102022105930(A1)
64.8 | 16.5 |  | 8.2 | 0.35 |  | 3.3 |  |  | 2.35 |  | 1.2 |  |  | 2 | 1.1 | 0.2 | [5 empty] | 810 | 1 |  |  |  | 1 | [20 empty] | DE102022105930(A1)
64.4 | 17 |  | 9.4 | 0.1 | 0.6 | 3.5 |  |  |  | 1.8 |  |  |  | 1.95 | 1.05 | 0.2 | [5 empty] | 790 | 5 |  |  |  | 1 | [20 empty] | DE102022105930(A1)
61.5 | 18.95 |  | 9.3 | 0.25 | 0.25 | 4.05 |  |  | 1 |  | 0.6 | 0.85 |  | 2.05 | 1.05 | 0.15 | [5 empty] | 830 | 2.5 |  |  |  | 1 | [20 empty] | DE102022105930(A1)
68.1 | 16.1 |  | 8.5 | 0.6 | 1.65 | 1.35 |  |  | 0.45 |  |  |  |  | 2.05 | 0.95 | 0.25 | [5 empty] | 760 | 2.5 |  |  |  | 1 | [20 empty] | WO2022194840(A1)
67.95 | 15.2 |  | 8.6 | 0.5 | 1.6 | 2.25 |  |  | 0.7 |  |  |  |  | 2 | 0.95 | 0.25 | [5 empty] | 780 | 2.5 |  |  |  | 1 | [20 empty] | WO2022194840(A1)
66.5 | 16.65 |  | 8.65 | 0.5 | 1.65 | 1.65 |  |  | 1.2 |  |  |  |  | 2 | 0.95 | 0.25 | [5 empty] | 780 | 2.5 |  |  |  | 1 | [20 empty] | WO2022194840(A1)
65.1 | 17.55 |  | 8.75 | 0.4 | 1.45 | 1.6 |  |  | 1.6 |  |  | 0.4 |  | 1.95 | 0.95 | 0.25 | [5 empty] | 760 | 2.5 |  |  |  | 1 | [20 empty] | WO2022194840(A1)
65.5 | 15.85 |  | 9 |  | 0.75 | 3.05 |  |  | 2.1 |  |  | 0.4 |  | 2.1 | 1.05 | 0.2 | [5 empty] | 780 | 2.5 |  |  |  | 1 | [20 empty] | WO2022194840(A1)
65.2 | 16.4 |  | 8.7 | 0.2 | 0.6 | 2.5 |  |  | 2.35 |  |  | 0.75 |  | 2.05 | 1 | 0.25 | [5 empty] | 770 | 2.5 |  |  |  | 1 | [20 empty] | WO2022194840(A1)
64 | 17.95 |  | 9.15 | 0.6 | 0.9 | 2.6 |  |  | 0.95 |  |  | 0.55 |  | 2.05 | 1 | 0.25 | [5 empty] | 810 | 2.5 |  |  |  | 1 | [20 empty] | WO2022194840(A1)
63.05 | 17.3 |  | 9 | 0.45 | 0.5 | 3.85 |  |  | 2.5 |  |  |  |  | 2.05 | 1.05 | 0.25 | [5 empty] | 800 | 2.5 |  |  |  | 1 | [20 empty] | WO2022194840(A1)
64.55 | 17.2 |  | 8.9 |  |  | 2.9 |  |  | 2.5 |  |  | 0.6 | 0.6 | 2.1 | 1.05 | 0.25 | [5 empty] | 800 | 2.5 |  |  |  | 1 | [20 empty] | WO2022194840(A1)
62.55 | 18.35 |  | 9.25 | 0.1 | 0.65 | 3.35 |  |  | 1.8 |  |  | 0.85 |  | 2.05 | 1.05 | 0.25 | [5 empty] | 810 | 2.5 |  |  |  | 1 | [20 empty] | WO2022194840(A1)
66.35 | 17.4 |  | 8.35 | 1.1 |  | 0.8 |  |  | 1.1 |  |  | 1.4 | 0.8 | 2 | 1 | 0.25 | [5 empty] | 780 | 2.5 |  |  |  | 1 | [20 empty] | WO2022194840(A1)
64.1 | 17.9 |  | 9.3 | 0.8 | 0.2 | 2.85 | [7 empty] | 2.15 | 1.05 | 0.25 | [5 empty] | 820 | 2.5 |  |  |  | 1 | [20 empty] | WO2022194840(A1)
62 | 17.9 |  | 9.1 | 0.1 | 0.6 | 4.6 |  |  | 1.3 |  |  | 1.1 |  | 2.1 | 1.05 | 0.15 | [5 empty] | 790 | 2.5 |  |  |  | 1 | [20 empty] | WO2022194840(A1)
61.6 | 18.85 |  | 9.35 | 0.45 | 1.1 | 3.95 |  |  | 1.1 |  |  | 0.4 |  | 2 | 1 | 0.2 | [5 empty] | 815 | 2.5 |  |  |  | 1 | [20 empty] | WO2022194840(A1)
67.15 | 16.95 |  | 8.9 | 0.45 | 0.95 |  |  |  | 1.25 |  |  | 1.05 |  | 2.05 | 1.05 | 0.2 | [5 empty] | 815 | 2.5 |  |  |  | 1 | [20 empty] | WO2022194840(A1)
67.9 | 16.35 |  | 8.6 | 0.65 | 1.65 | 1.6 | [7 empty] | 2.05 | 1 | 0.2 | [5 empty] | 770 | 2.5 |  |  |  | 1 | [20 empty] | WO2022194840(A1)
63.75 | 18 |  | 9.05 | 0.6 | 0.85 | 2.75 |  |  | 0.85 | 0.25 | 0.15 | 0.45 |  | 2.05 | 1.05 | 0.2 | [5 empty] | 830 | 2.5 |  |  |  | 1 | [20 empty] | WO2022194840(A1)
64 | 18.1 |  | 8.7 | 0.9 | 0.3 | 2.45 |  |  | 0.65 |  | 0.45 | 1.15 |  | 2.1 | 1 | 0.2 | [5 empty] | 815 | 2.5 |  |  |  | 1 | [20 empty] | WO2022194840(A1)
64 | 17.75 |  | 9.15 | 0.55 | 0.85 | 2.75 |  |  | 0.8 | 0.3 | 0.2 | 0.45 |  | 2 | 1 | 0.2 | [5 empty] | 815 | 2.5 |  |  |  | 1 | [20 empty] | WO2022194840(A1)
68.05 | 15.45 |  | 8.1 | 0.4 | 1 | 1.55 |  |  | 2.25 |  |  |  |  | 1.95 | 1 | 0.25 | [5 empty] | 770 | 2.5 |  |  |  | 1 | [20 empty] | WO2022194840(A1)
64.45 | 16.85 |  | 9.35 | 0.7 | 0.25 | 3.35 |  |  | 1.25 |  |  | 1.1 |  |  | 2.5 | 0.2 | [5 empty] | 810 | 2.5 |  |  |  | 1 | [20 empty] | WO2022194840(A1)
67.35 | 16.85 |  | 9.15 | 0.45 | 0.6 |  |  |  | 0.8 |  |  | 0.8 |  | 3.8 |  | 0.2 | [5 empty] | 825 | 2.5 |  |  |  | 1 | [20 empty] | WO2022194840(A1)
67.95 | 14.45 |  | 8.85 | 0.55 | 0.85 | 2.5 |  |  | 1 |  |  | 0.7 |  | 1.95 | 1 | 0.2 | [5 empty] | 800 | 2.5 |  |  |  | 1 | [20 empty] | WO2022194840(A1)
64.35 | 17.2 |  | 8.9 |  |  | 2.9 | 0.2 |  | 2.5 |  |  |  | 0.6 | 2.1 | 1.05 |  |  | 0.2 |  |  |  | 800 | 2.5 |  |  |  | 1 | [20 empty] | WO2022194840(A1)
66.15 | 17.4 |  | 8.35 | 1.1 |  | 0.8 |  |  | 1.1 |  |  | 0.85 | 0.8 | 2 | 1 |  |  | 0.25 | 0.2 |  |  | 790 | 2.5 |  |  |  | 1 | [20 empty] | WO2022194840(A1)
67.2 | 16.95 |  | 8.9 | 0.45 | 1 |  |  |  | 1.25 |  |  | 1.05 |  | 2 | 1 |  |  | 0.2 |  |  |  | 815 | 2.5 |  |  |  | 1 | [20 empty] | WO2022194840(A1)
67.95 | 16.35 |  | 8.6 | 0.7 | 1.65 | 1.5 | [7 empty] | 2.05 | 1 |  |  | 0.2 |  |  |  | 800 | 2.5 |  |  |  | 1 | [20 empty] | WO2022194840(A1)
63.8 | 18.1 |  | 9.1 | 0.6 | 0.9 | 2.65 |  |  | 0.9 |  | 0.21 | 0.5 |  | 2.05 | 1 |  |  | 0.2 |  |  |  | 820 | 2.5 |  |  |  | 1 | [20 empty] | WO2022194840(A1)
63.8 | 18.1 |  | 9.15 | 0.6 | 0.85 | 2.65 | 0.2 |  | 0.9 |  |  | 0.5 |  | 2 | 1.05 |  |  | 0.2 |  |  |  | 820 | 2.5 |  |  |  | 1 | [20 empty] | WO2022194840(A1)
63.7 | 18.05 |  | 9.1 | 0.65 | 0.9 | 2.7 | 0.2 |  | 1.05 |  |  | 0.55 |  | 2.05 | 1.05 | [6 empty] | 825 | 3 |  |  |  | 1 | [20 empty] | WO2022194840(A1)
62.45 | 18.7 |  | 9.2 |  |  | 3.1 | 0.2 |  | 2.5 |  |  |  | 0.7 | 2 | 1.05 |  |  |  | 0.1 |  |  | 830 | 3.75 |  |  |  | 1 | [20 empty] | WO2022194840(A1)
63.7 | 18.1 |  | 8.95 | 0.6 | 0.8 | 2.8 | 0.2 |  | 1 | 0.17 | 0.13 | 0.5 |  | 2 | 1.05 | 0.025 | [5 empty] | 830 | 2.5 |  |  |  | 1 | [20 empty] | WO2022194840(A1)
62.3 | 18.05 |  | 8.85 | 0.4 | 0.9 | 4 | 0.3 |  | 1.3 |  |  | 0.85 |  | 2 | 1.05 | [6 empty] | 800 | 2.5 |  |  |  | 1 | [20 empty] | WO2022194840(A1)
63.8 | 17.9 |  | 8.9 | 0.55 | 0.8 | 2.9 |  |  | 0.9 | 0.35 | 0.15 | 0.45 |  | 2 | 1.05 |  |  | 0.25 |  |  |  | 830 | 2.5 |  |  |  | 1 | [20 empty] | WO2022194840(A1)
68.1 | 15.5 |  | 8.1 | 0.4 | 1 | 1.5 |  |  | 2.3 |  |  |  |  | 1.9 | 1 |  |  | 0.2 |  |  |  | 780 | 2.5 |  |  |  | 1 | [20 empty] | WO2022194840(A1)
67.3 | 16.8 |  | 9.2 | 0.45 | 0.6 |  |  |  | 0.8 |  |  | 0.8 |  | 3.85 |  |  |  | 0.2 |  |  |  | 815 | 2.5 |  |  |  | 1 | [20 empty] | WO2022194840(A1)
64.65 | 18.1 |  | 9 | 0.65 | 0.7 | 2.15 | 0.6 |  | 1 |  |  | 1.55 |  |  | 1.6 | [6 empty] | 840 | 2.5 |  |  |  | 1 | [20 empty] | WO2022194840(A1)
72.3 | 12.45 |  | 8.1 | 0.4 | 0.15 |  |  |  | 4.15 |  |  |  |  | 1.3 | 1 | 0.15 | [5 empty] | 760 | 10 |  |  |  | 1 | [20 empty] | WO2022194840(A1)
64.15 | 16.75 |  | 9.45 | 0.2 | 0.7 | 3.3 |  |  | 2.2 |  |  |  |  | 2.05 | 1 | 0.2 | [5 empty] | 800 | 2.5 |  |  |  | 1 | [20 empty] | WO2022194840(A1)
65.55 | 16.6 |  | 9.5 | 0.1 | 0.55 | 2.2 |  |  | 0.4 |  |  | 1.75 |  | 2.1 | 1.05 | 0.2 | [5 empty] | 800 | 2.5 |  |  |  | 1 | [20 empty] | WO2022194840(A1)
64.3 | 16.9 |  | 8.5 | 0.1 | 0.5 | 3.4 |  |  |  | 1.8 | 1.3 |  |  | 1.9 | 1.1 | 0.2 | [5 empty] | 810 | 10 |  |  |  | 1 | [20 empty] | WO2022194840(A1)
65.15 | 16.55 |  | 8.4 | 0.05 |  | 3.4 |  |  | 2.3 |  | 0.95 |  |  | 2 | 1.1 | 0.15 | [5 empty] | 770 | 5 |  |  |  | 1 | [20 empty] | WO2022194840(A1)
64.8 | 16.5 |  | 8.2 | 0.35 |  | 3.3 |  |  | 2.35 |  | 1.2 |  |  | 2 | 1.1 | 0.2 | [5 empty] | 810 | 1 |  |  |  | 1 | [20 empty] | WO2022194840(A1)
64.4 | 17 |  | 9.4 | 0.1 | 0.6 | 3.5 |  |  |  | 1.8 |  |  |  | 1.95 | 1.05 | 0.2 | [5 empty] | 790 | 5 |  |  |  | 1 | [20 empty] | WO2022194840(A1)
61.5 | 18.95 |  | 9.3 | 0.25 | 0.25 | 4.05 |  |  | 1 |  | 0.6 | 0.85 |  | 2.05 | 1.05 | 0.15 | [5 empty] | 830 | 2.5 |  |  |  | 1 | [20 empty] | WO2022194840(A1)
46 | 20 | 5 |  | 20 |  | 3 |  |  |  | 2 | 2 |  |  |  | 2 |  |  |  |  | 700 | 4 | 780 | 2 | [8 empty] | 1 | [15 empty] | 10.1016/j.ceramint.2023.05.012
46 | 20 | 5 |  | 20 |  | 3 |  |  |  | 2 | 2 |  |  |  | 2 |  |  |  |  | 700 | 4 | 800 | 2 | [16 empty] | 1 | 1 | [6 empty] | 10.1016/j.ceramint.2023.05.012
46 | 20 | 5 |  | 20 |  | 3 |  |  |  | 2 | 2 |  |  |  | 2 |  |  |  |  | 700 | 4 | 820 | 2 | [18 empty] | 1 | [5 empty] | 10.1016/j.ceramint.2023.05.012
46 | 20 | 5 |  | 20 |  | 3 |  |  |  | 2 | 2 |  |  |  | 2 |  |  |  |  | 700 | 4 | 840 | 2 | [17 empty] | 1 | 1 | [5 empty] | 10.1016/j.ceramint.2023.05.012
46 | 20 | 5 |  | 18 |  | 3 |  |  |  | 4 | 2 |  |  |  | 2 |  |  |  |  | 700 | 4 | 780 | 2 | [8 empty] | 1 | [15 empty] | 10.1016/j.ceramint.2023.05.012
46 | 20 | 5 |  | 18 |  | 3 |  |  |  | 4 | 2 |  |  |  | 2 |  |  |  |  | 700 | 4 | 840 | 2 | [8 empty] | 1 | [10 empty] | 1 |  |  |  |  | 10.1016/j.ceramint.2023.05.012
46 | 20 | 5 |  | 16 |  | 3 |  |  |  | 6 | 2 |  |  |  | 2 |  |  |  |  | 700 | 4 | 780 | 2 | [8 empty] | 1 | [10 empty] | 1 |  |  |  |  | 10.1016/j.ceramint.2023.05.012
46 | 20 | 5 |  | 16 |  | 3 |  |  |  | 6 | 2 |  |  |  | 2 |  |  |  |  | 700 | 4 | 840 | 2 | [8 empty] | 1 | [10 empty] | 1 |  |  |  |  | 10.1016/j.ceramint.2023.05.012
46 | 20 | 5 |  | 14 |  | 3 |  |  |  | 8 | 2 |  |  |  | 2 |  |  |  |  | 700 | 4 | 780 | 2 | [8 empty] | 1 | [10 empty] | 1 |  |  |  |  | 10.1016/j.ceramint.2023.05.012
46 | 20 | 5 |  | 14 |  | 3 |  |  |  | 8 | 2 |  |  |  | 2 |  |  |  |  | 700 | 4 | 840 | 2 | [8 empty] | 1 | [10 empty] | 1 |  |  |  |  | 10.1016/j.ceramint.2023.05.012
67.5 | 17.2 |  | 8.7 | 0.2 | 0.3 |  |  |  |  | 1.7 | 1.2 |  |  | 2 | 1 | 0.2 |  |  |  | 640 | 24 | 800 | 1 |  |  |  | 1 | [20 empty] | 10.1016/j.jnoncrysol.2020.120289
67.5 | 17.2 |  | 8.7 | 0.2 | 0.3 |  |  |  |  | 1.7 | 1.2 |  |  | 2 | 1 | 0.2 |  |  |  | 640 | 24 | 1000 | 1 |  |  | 1 | [21 empty] | 10.1016/j.jnoncrysol.2020.120289
64.9 | 16.9 |  | 8.5 | 0.2 | 0.3 | 3.1 |  |  |  | 1.7 | 1.2 |  |  | 2 | 1 | 0.2 |  |  |  | 640 | 24 | 870 | 1 |  |  |  | 1 | [20 empty] | 10.1016/j.jnoncrysol.2020.120289
64.9 | 16.9 |  | 8.5 | 0.2 | 0.3 | 3.1 |  |  |  | 1.7 | 1.2 |  |  | 2 | 1 | 0.2 |  |  |  | 640 | 24 | 1035 | 1 |  |  | 1 | [21 empty] | 10.1016/j.jnoncrysol.2020.120289
70 | 4.2 |  | 21 | 1.2 |  | 0.6 | [8 empty] | 3 |  |  |  |  | 570 | 4 | 685 | 1.5 |  |  |  |  | 1 |  | 1 | [17 empty] | 10.1016/j.jnoncrysol.2022.121626
70 | 4.2 |  | 21 | 1.2 |  | 0.6 | [8 empty] | 3 |  |  |  |  | 570 | 4 | 705 | 1.5 |  |  |  |  | 1 |  | 1 | [17 empty] | 10.1016/j.jnoncrysol.2022.121626
70 | 4.2 |  | 21 | 1.2 |  | 0.6 | [8 empty] | 3 |  |  |  |  | 570 | 4 | 725 | 1.5 | 1 | 1 |  |  | 1 |  | 1 | [17 empty] | 10.1016/j.jnoncrysol.2022.121626
70 | 4.2 |  | 21 | 1.2 |  | 0.6 | [8 empty] | 3 |  |  |  |  | 570 | 4 | 745 | 1.5 | 1 | 1 |  |  | 1 |  | 1 | [17 empty] | 10.1016/j.jnoncrysol.2022.121626
70 | 4.2 |  | 21 | 1.2 |  | 0.6 | [8 empty] | 3 |  |  |  |  | 570 | 4 | 765 | 1.5 | 1 | 1 |  |  | 1 |  | 1 | [17 empty] | 10.1016/j.jnoncrysol.2022.121626
70 | 4.2 |  | 21 | 1 |  | 0.8 | [8 empty] | 3 |  |  |  |  | 570 | 4 | 685 | 1.5 | 1 | 1 |  |  | 1 | [19 empty] | 10.1016/j.jnoncrysol.2022.121626
70 | 4.2 |  | 21 | 1 |  | 0.8 | [8 empty] | 3 |  |  |  |  | 570 | 4 | 705 | 1.5 | 1 | 1 |  |  | 1 | [19 empty] | 10.1016/j.jnoncrysol.2022.121626
70 | 4.2 |  | 21 | 1 |  | 0.8 | [8 empty] | 3 |  |  |  |  | 570 | 4 | 725 | 1.5 | 1 | 1 | [22 empty] | 10.1016/j.jnoncrysol.2022.121626
70 | 4.2 |  | 21 | 1 |  | 0.8 | [8 empty] | 3 |  |  |  |  | 570 | 4 | 745 | 1.5 | 1 | 1 | [22 empty] | 10.1016/j.jnoncrysol.2022.121626
70 | 4.2 |  | 21 | 1 |  | 0.8 | [8 empty] | 3 |  |  |  |  | 570 | 4 | 765 | 1.5 | 1 | 1 | [22 empty] | 10.1016/j.jnoncrysol.2022.121626
70 | 4.2 |  | 21 | 0.8 |  | 1 | [8 empty] | 3 |  |  |  |  | 570 | 4 | 685 | 1.5 | 1 | 1 |  |  | 1 |  | 1 | [17 empty] | 10.1016/j.jnoncrysol.2022.121626
70 | 4.2 |  | 21 | 0.8 |  | 1 | [8 empty] | 3 |  |  |  |  | 570 | 4 | 705 | 1.5 | 1 | 1 |  |  | 1 | [19 empty] | 10.1016/j.jnoncrysol.2022.121626
70 | 4.2 |  | 21 | 0.8 |  | 1 | [8 empty] | 3 |  |  |  |  | 570 | 4 | 725 | 1.5 | 1 | 1 |  |  | 1 | [19 empty] | 10.1016/j.jnoncrysol.2022.121626
70 | 4.2 |  | 21 | 0.8 |  | 1 | [8 empty] | 3 |  |  |  |  | 570 | 4 | 745 | 1.5 | 1 | 1 | [22 empty] | 10.1016/j.jnoncrysol.2022.121626
70 | 4.2 |  | 21 | 0.8 |  | 1 | [8 empty] | 3 |  |  |  |  | 570 | 4 | 765 | 1.5 | 1 | 1 | [22 empty] | 10.1016/j.jnoncrysol.2022.121626
70 | 4.2 |  | 21 | 0.6 |  | 1.2 | [8 empty] | 3 |  |  |  |  | 570 | 4 | 685 | 1.5 | 1 | 1 |  |  | 1 |  | 1 | [17 empty] | 10.1016/j.jnoncrysol.2022.121626
70 | 4.2 |  | 21 | 0.6 |  | 1.2 | [8 empty] | 3 |  |  |  |  | 570 | 4 | 705 | 1.5 | 1 | 1 |  |  | 1 |  | 1 | [17 empty] | 10.1016/j.jnoncrysol.2022.121626
70 | 4.2 |  | 21 | 0.6 |  | 1.2 | [8 empty] | 3 |  |  |  |  | 570 | 4 | 725 | 1.5 | 1 | 1 |  |  | 1 |  | 1 | [17 empty] | 10.1016/j.jnoncrysol.2022.121626
70 | 4.2 |  | 21 | 0.6 |  | 1.2 | [8 empty] | 3 |  |  |  |  | 570 | 4 | 745 | 1.5 | 1 | 1 |  |  | 1 |  | 1 | [17 empty] | 10.1016/j.jnoncrysol.2022.121626
70 | 4.2 |  | 21 | 0.6 |  | 1.2 | [8 empty] | 3 |  |  |  |  | 570 | 4 | 765 | 1.5 | 1 | 1 |  |  | 1 |  | 1 | [17 empty] | 10.1016/j.jnoncrysol.2022.121626
67.88 | 18.14 |  | 3.74 | 1.55 | 0.78 | 0.14 |  | 0.09 |  |  | 1.02 | 1.32 |  | 2.83 | 1.98 |  |  | 0.53 |  | 600 | 2 | 860 | 2 |  |  |  | 1 | [5 empty] | 1 | [14 empty] | 10.1016/j.jnoncrysol.2021.121256
67.88 | 18.14 |  | 3.74 | 1.55 | 0.78 | 0.14 |  | 0.09 |  |  | 1.02 | 1.32 |  | 2.83 | 1.98 |  |  | 0.53 |  | 600 | 2 | 880 | 2 |  |  |  | 1 | [5 empty] | 1 | [14 empty] | 10.1016/j.jnoncrysol.2021.121256
67.88 | 18.14 |  | 3.74 | 1.55 | 0.78 | 0.14 |  | 0.09 |  |  | 1.02 | 1.32 |  | 2.83 | 1.98 |  |  | 0.53 |  | 600 | 2 | 900 | 2 |  |  |  | 1 | [5 empty] | 1 | [14 empty] | 10.1016/j.jnoncrysol.2021.121256
67.88 | 18.14 |  | 3.74 | 1.55 | 0.78 | 0.14 |  | 0.09 |  |  | 1.02 | 1.32 |  | 2.83 | 1.98 |  |  | 0.53 |  | 600 | 2 | 920 | 2 |  |  |  | 1 | [5 empty] | 1 | [14 empty] | 10.1016/j.jnoncrysol.2021.121256
66.87 | 19.15 |  | 3.76 | 1.55 | 0.79 | 0.14 |  | 0.08 |  |  | 1.02 | 1.31 |  | 2.83 | 1.98 |  |  | 0.52 |  | 600 | 2 | 920 | 2 |  |  |  | 1 | [5 empty] | 1 | [14 empty] | 10.1016/j.jnoncrysol.2021.121256