## Sheet1
[28 empty] | Nucleation Temp.(℃) | N. Time (h) | Crystal. Temp. (℃) | C. Time (h) | [16 empty] | Properties |  |  |  | Reference (参考文献doi)
SiO2 | Al2O3 | B2O3 | Li2O | Na2O | K2O | P2O5 | SnO2 | Fe2O3 | MgO | CaO | ZnO | BaO | MnO2 | SrO | CoO | TiO2 | ZrO2 | CeO2 | V2O5 | As2O3 | Sb2O3 | Nd2O3 | Cr2O3 | MoO3 | F | La2O3 | Ta2O5 |  |  |  |  | 二硅酸锂(Li2Si2O5)-LD | Petalite-铝硅酸锂-透锂长石(LiAlSi4O10) | β-锂辉石固溶体(β-spodumene) | β-石英固溶体(β-quartz solid solution) | 偏硅酸锂(Li2SiO3)-LM | 绿辉石(Omphacite) | Keatite-方石英(SiO2) | 磷酸锂(Li3PO4) | LiAlSi2O6 | 斜锆石(ZrO2) | 锂钽酸盐（LiTaO3-LT | KMK(磷灰石混晶) | 堇青石 | crystal-TiO2 | ZrTiO4 | MgTi2O4 | CTE(10^-7/℃) | fracture | hardness | toughness
62.7 | 3.4 | 0 | 11.9 | 0 | 3.2 | 2.1 | 0 | 0 | 0 |  | 0 | 0 |  |  |  | 0 | 0 |  |  | 0 | 0 | [5 empty] | 16.8 | 480 | 2 | 725 | 1 | 0 |  |  |  | 1 | [5 empty] | 0 | [9 empty] | 10.1016/j.jnoncrysol.2022.121540
62.7 | 3.4 |  | 11.9 |  | 3.2 | 2.1 | [20 empty] | 16.8 | 500 | 2 | 725 | 1 | 0 |  |  |  | 1 | [5 empty] | 0 | [9 empty] | 10.1016/j.jnoncrysol.2022.121540
62.7 | 3.4 |  | 11.9 |  | 3.2 | 2.1 | [20 empty] | 16.8 | 520 | 2 | 725 | 1 | 0 |  |  |  | 1 | [5 empty] | 0 | [9 empty] | 10.1016/j.jnoncrysol.2022.121540
62.7 | 3.4 |  | 11.9 |  | 3.2 | 2.1 | [20 empty] | 16.8 | 540 | 2 | 725 | 1 | 0 |  |  |  | 1 | [5 empty] | 0 | [9 empty] | 10.1016/j.jnoncrysol.2022.121540
62.7 | 3.4 |  | 11.9 |  | 3.2 | 2.1 | [20 empty] | 16.8 | 560 | 2 | 725 | 1 | 0 |  |  |  | 1 | [5 empty] | 0 | [9 empty] | 10.1016/j.jnoncrysol.2022.121540
62.7 | 3.4 |  | 11.9 |  | 3.2 | 2.1 | [20 empty] | 16.8 | 580 | 2 | 725 | 1 | 1 |  |  |  | 1 | [5 empty] | 0 | [9 empty] | 10.1016/j.jnoncrysol.2022.121540
62.7 | 3.4 |  | 11.9 |  | 3.2 | 2.1 | [20 empty] | 16.8 | 600 | 2 | 725 | 1 | 1 |  |  |  | 1 | [5 empty] | 0 | [9 empty] | 10.1016/j.jnoncrysol.2022.121540
62.7 | 3.4 |  | 11.9 |  | 3.2 | 2.1 | [20 empty] | 16.8 | 620 | 2 | 725 | 1 | 1 |  |  |  | 1 | [5 empty] | 0 | [9 empty] | 10.1016/j.jnoncrysol.2022.121540
62.7 | 3.4 |  | 11.9 |  | 3.2 | 2.1 | [20 empty] | 16.8 | 480 | 2 | 750 | 1 | 0 |  |  |  | 1 | [5 empty] | 0 | [9 empty] | 10.1016/j.jnoncrysol.2022.121540
62.7 | 3.4 |  | 11.9 |  | 3.2 | 2.1 | [20 empty] | 16.8 | 500 | 2 | 750 | 1 | 0 |  |  |  | 1 | [5 empty] | 0 | [9 empty] | 10.1016/j.jnoncrysol.2022.121540
62.7 | 3.4 |  | 11.9 |  | 3.2 | 2.1 | [20 empty] | 16.8 | 520 | 2 | 750 | 1 | 0 |  |  |  | 1 | [5 empty] | 0 | [9 empty] | 10.1016/j.jnoncrysol.2022.121540
62.7 | 3.4 |  | 11.9 |  | 3.2 | 2.1 | [20 empty] | 16.8 | 540 | 2 | 750 | 1 | 0 |  |  |  | 1 | [5 empty] | 0 | [9 empty] | 10.1016/j.jnoncrysol.2022.121540
62.7 | 3.4 |  | 11.9 |  | 3.2 | 2.1 | [20 empty] | 16.8 | 560 | 2 | 750 | 1 | 0 |  |  |  | 1 | [5 empty] | 0 | [9 empty] | 10.1016/j.jnoncrysol.2022.121540
62.7 | 3.4 |  | 11.9 |  | 3.2 | 2.1 | [20 empty] | 16.8 | 580 | 2 | 750 | 1 | 1 |  |  |  | 1 | [5 empty] | 0 | [9 empty] | 10.1016/j.jnoncrysol.2022.121540
62.7 | 3.4 |  | 11.9 |  | 3.2 | 2.1 | [20 empty] | 16.8 | 600 | 2 | 750 | 1 | 1 |  |  |  | 1 | [5 empty] | 0 | [9 empty] | 10.1016/j.jnoncrysol.2022.121540
62.7 | 3.4 |  | 11.9 |  | 3.2 | 2.1 | [20 empty] | 16.8 | 620 | 2 | 750 | 1 | 1 |  |  |  | 1 | [5 empty] | 0 | [9 empty] | 10.1016/j.jnoncrysol.2022.121540
62.7 | 3.4 |  | 11.9 |  | 3.2 | 2.1 | [20 empty] | 16.8 | 480 | 2 | 775 | 1 | 0 |  |  |  | 1 | [5 empty] | 0 | [9 empty] | 10.1016/j.jnoncrysol.2022.121540
62.7 | 3.4 |  | 11.9 |  | 3.2 | 2.1 | [20 empty] | 16.8 | 500 | 2 | 775 | 1 | 0 |  |  |  | 1 | [5 empty] | 0 | [9 empty] | 10.1016/j.jnoncrysol.2022.121540
62.7 | 3.4 |  | 11.9 |  | 3.2 | 2.1 | [20 empty] | 16.8 | 520 | 2 | 775 | 1 | 0 |  |  |  | 1 | [5 empty] | 0 | [9 empty] | 10.1016/j.jnoncrysol.2022.121540
62.7 | 3.4 |  | 11.9 |  | 3.2 | 2.1 | [20 empty] | 16.8 | 540 | 2 | 775 | 1 | 0 |  |  |  | 1 | [5 empty] | 0 | [9 empty] | 10.1016/j.jnoncrysol.2022.121540
62.7 | 3.4 |  | 11.9 |  | 3.2 | 2.1 | [20 empty] | 16.8 | 560 | 2 | 775 | 1 | 0 |  |  |  | 1 | [5 empty] | 0 | [9 empty] | 10.1016/j.jnoncrysol.2022.121540
62.7 | 3.4 |  | 11.9 |  | 3.2 | 2.1 | [20 empty] | 16.8 | 580 | 2 | 775 | 1 | 1 |  |  |  | 1 | [5 empty] | 0 | [9 empty] | 10.1016/j.jnoncrysol.2022.121540
62.7 | 3.4 |  | 11.9 |  | 3.2 | 2.1 | [20 empty] | 16.8 | 600 | 2 | 775 | 1 | 1 |  |  |  | 1 | [5 empty] | 0 | [9 empty] | 10.1016/j.jnoncrysol.2022.121540
62.7 | 3.4 |  | 11.9 |  | 3.2 | 2.1 | [20 empty] | 16.8 | 620 | 2 | 775 | 1 | 1 |  |  |  | 1 | [5 empty] | 0 | [9 empty] | 10.1016/j.jnoncrysol.2022.121540
62.7 | 3.4 |  | 11.9 |  | 3.2 | 2.1 | [20 empty] | 16.8 | 480 | 2 | 800 | 1 | 1 |  |  |  | 1 | [5 empty] | 0 | [9 empty] | 10.1016/j.jnoncrysol.2022.121540
62.7 | 3.4 |  | 11.9 |  | 3.2 | 2.1 | [20 empty] | 16.8 | 500 | 2 | 800 | 1 | 1 |  |  |  | 1 | [5 empty] | 0 | [9 empty] | 10.1016/j.jnoncrysol.2022.121540
62.7 | 3.4 |  | 11.9 |  | 3.2 | 2.1 | [20 empty] | 16.8 | 520 | 2 | 800 | 1 | 1 |  |  |  | 1 | [5 empty] | 0 | [9 empty] | 10.1016/j.jnoncrysol.2022.121540
62.7 | 3.4 |  | 11.9 |  | 3.2 | 2.1 | [20 empty] | 16.8 | 540 | 2 | 800 | 1 | 1 |  |  |  | 1 | [5 empty] | 0 | [9 empty] | 10.1016/j.jnoncrysol.2022.121540
62.7 | 3.4 |  | 11.9 |  | 3.2 | 2.1 | [20 empty] | 16.8 | 560 | 2 | 800 | 1 | 1 |  |  |  | 1 | [5 empty] | 0 | [9 empty] | 10.1016/j.jnoncrysol.2022.121540
62.7 | 3.4 |  | 11.9 |  | 3.2 | 2.1 | [20 empty] | 16.8 | 580 | 2 | 800 | 1 | 1 |  |  |  | 1 | [5 empty] | 0 | [9 empty] | 10.1016/j.jnoncrysol.2022.121540
62.7 | 3.4 |  | 11.9 |  | 3.2 | 2.1 | [20 empty] | 16.8 | 600 | 2 | 800 | 1 | 1 |  |  |  | 1 | [5 empty] | 0 | [9 empty] | 10.1016/j.jnoncrysol.2022.121540
62.7 | 3.4 |  | 11.9 |  | 3.2 | 2.1 | [20 empty] | 16.8 | 620 | 2 | 800 | 1 | 1 |  |  |  | 1 | [5 empty] | 0 | [9 empty] | 10.1016/j.jnoncrysol.2022.121540
62.7 | 3.4 |  | 11.9 |  | 3.2 | 2.1 | [20 empty] | 16.8 | 480 | 2 | 825 | 1 | 1 |  |  |  | 0 | [5 empty] | 1 | [9 empty] | 10.1016/j.jnoncrysol.2022.121540
62.7 | 3.4 |  | 11.9 |  | 3.2 | 2.1 | [20 empty] | 16.8 | 500 | 2 | 825 | 1 | 1 |  |  |  | 0 | [5 empty] | 1 | [9 empty] | 10.1016/j.jnoncrysol.2022.121540
62.7 | 3.4 |  | 11.9 |  | 3.2 | 2.1 | [20 empty] | 16.8 | 520 | 2 | 825 | 1 | 1 |  |  |  | 0 | [5 empty] | 1 | [9 empty] | 10.1016/j.jnoncrysol.2022.121540
62.7 | 3.4 |  | 11.9 |  | 3.2 | 2.1 | [20 empty] | 16.8 | 540 | 2 | 825 | 1 | 1 |  |  |  | 0 | [5 empty] | 1 | [9 empty] | 10.1016/j.jnoncrysol.2022.121540
62.7 | 3.4 |  | 11.9 |  | 3.2 | 2.1 | [20 empty] | 16.8 | 560 | 2 | 825 | 1 | 1 |  |  |  | 0 | [5 empty] | 1 | [9 empty] | 10.1016/j.jnoncrysol.2022.121540
62.7 | 3.4 |  | 11.9 |  | 3.2 | 2.1 | [20 empty] | 16.8 | 580 | 2 | 825 | 1 | 1 |  |  |  | 0 | [5 empty] | 1 | [9 empty] | 10.1016/j.jnoncrysol.2022.121540
62.7 | 3.4 |  | 11.9 |  | 3.2 | 2.1 | [20 empty] | 16.8 | 600 | 2 | 825 | 1 | 1 |  |  |  | 0 | [5 empty] | 1 | [9 empty] | 10.1016/j.jnoncrysol.2022.121540
62.7 | 3.4 |  | 11.9 |  | 3.2 | 2.1 | [20 empty] | 16.8 | 620 | 2 | 825 | 1 | 1 |  |  |  | 0 | [5 empty] | 1 | [9 empty] | 10.1016/j.jnoncrysol.2022.121540
62.7 | 3.4 |  | 11.9 |  | 3.2 | 2.1 | [20 empty] | 16.8 | 480 | 2 | 850 | 1 | 1 |  |  |  | 0 | [5 empty] | 1 | [9 empty] | 10.1016/j.jnoncrysol.2022.121540
62.7 | 3.4 |  | 11.9 |  | 3.2 | 2.1 | [20 empty] | 16.8 | 500 | 2 | 850 | 1 | 1 |  |  |  | 0 | [5 empty] | 1 | [9 empty] | 10.1016/j.jnoncrysol.2022.121540
62.7 | 3.4 |  | 11.9 |  | 3.2 | 2.1 | [20 empty] | 16.8 | 520 | 2 | 850 | 1 | 1 |  |  |  | 0 | [5 empty] | 1 | [9 empty] | 10.1016/j.jnoncrysol.2022.121540
62.7 | 3.4 |  | 11.9 |  | 3.2 | 2.1 | [20 empty] | 16.8 | 540 | 2 | 850 | 1 | 1 |  |  |  | 0 | [5 empty] | 1 | [9 empty] | 10.1016/j.jnoncrysol.2022.121540
62.7 | 3.4 |  | 11.9 |  | 3.2 | 2.1 | [20 empty] | 16.8 | 560 | 2 | 850 | 1 | 1 |  |  |  | 0 | [5 empty] | 1 | [9 empty] | 10.1016/j.jnoncrysol.2022.121540
62.7 | 3.4 |  | 11.9 |  | 3.2 | 2.1 | [20 empty] | 16.8 | 580 | 2 | 850 | 1 | 1 |  |  |  | 0 | [5 empty] | 1 | [9 empty] | 10.1016/j.jnoncrysol.2022.121540
62.7 | 3.4 |  | 11.9 |  | 3.2 | 2.1 | [20 empty] | 16.8 | 600 | 2 | 850 | 1 | 1 |  |  |  | 0 | [5 empty] | 1 | [9 empty] | 10.1016/j.jnoncrysol.2022.121540
62.7 | 3.4 |  | 11.9 |  | 3.2 | 2.1 | [20 empty] | 16.8 | 620 | 2 | 850 | 1 | 1 |  |  |  | 0 | [5 empty] | 1 | [9 empty] | 10.1016/j.jnoncrysol.2022.121540
62.7 | 3.4 |  | 11.9 |  | 3.2 | 2.1 | [20 empty] | 16.8 | 480 | 2 | 875 | 1 | 1 |  |  |  | 0 | [5 empty] | 1 | [9 empty] | 10.1016/j.jnoncrysol.2022.121540
62.7 | 3.4 |  | 11.9 |  | 3.2 | 2.1 | [20 empty] | 16.8 | 500 | 2 | 875 | 1 | 1 |  |  |  | 0 | [5 empty] | 1 | [9 empty] | 10.1016/j.jnoncrysol.2022.121540
62.7 | 3.4 |  | 11.9 |  | 3.2 | 2.1 | [20 empty] | 16.8 | 520 | 2 | 875 | 1 | 1 |  |  |  | 0 | [5 empty] | 1 | [9 empty] | 10.1016/j.jnoncrysol.2022.121540
62.7 | 3.4 |  | 11.9 |  | 3.2 | 2.1 | [20 empty] | 16.8 | 540 | 2 | 875 | 1 | 1 |  |  |  | 0 | [5 empty] | 1 | [9 empty] | 10.1016/j.jnoncrysol.2022.121540
62.7 | 3.4 |  | 11.9 |  | 3.2 | 2.1 | [20 empty] | 16.8 | 560 | 2 | 875 | 1 | 1 |  |  |  | 0 | [5 empty] | 1 | [9 empty] | 10.1016/j.jnoncrysol.2022.121540
62.7 | 3.4 |  | 11.9 |  | 3.2 | 2.1 | [20 empty] | 16.8 | 580 | 2 | 875 | 1 | 1 |  |  |  | 0 | [5 empty] | 1 | [9 empty] | 10.1016/j.jnoncrysol.2022.121540
62.7 | 3.4 |  | 11.9 |  | 3.2 | 2.1 | [20 empty] | 16.8 | 600 | 2 | 875 | 1 | 1 |  |  |  | 0 | [5 empty] | 1 | [9 empty] | 10.1016/j.jnoncrysol.2022.121540
62.7 | 3.4 |  | 11.9 |  | 3.2 | 2.1 | [20 empty] | 16.8 | 620 | 2 | 875 | 1 | 1 |  |  |  | 0 | [5 empty] | 1 | [9 empty] | 10.1016/j.jnoncrysol.2022.121540
62.7 | 3.4 |  | 11.9 |  | 3.2 | 2.1 | [20 empty] | 16.8 | 480 | 2 | 900 | 1 | 1 |  |  |  | 0 | [5 empty] | 1 | [9 empty] | 10.1016/j.jnoncrysol.2022.121540
62.7 | 3.4 |  | 11.9 |  | 3.2 | 2.1 | [20 empty] | 16.8 | 500 | 2 | 900 | 1 | 1 |  |  |  | 0 | [5 empty] | 1 | [9 empty] | 10.1016/j.jnoncrysol.2022.121540
62.7 | 3.4 |  | 11.9 |  | 3.2 | 2.1 | [20 empty] | 16.8 | 520 | 2 | 900 | 1 | 1 |  |  |  | 0 | [5 empty] | 1 | [9 empty] | 10.1016/j.jnoncrysol.2022.121540
62.7 | 3.4 |  | 11.9 |  | 3.2 | 2.1 | [20 empty] | 16.8 | 540 | 2 | 900 | 1 | 1 |  |  |  | 0 | [5 empty] | 1 | [9 empty] | 10.1016/j.jnoncrysol.2022.121540
62.7 | 3.4 |  | 11.9 |  | 3.2 | 2.1 | [20 empty] | 16.8 | 560 | 2 | 900 | 1 | 1 |  |  |  | 0 | [5 empty] | 1 | [9 empty] | 10.1016/j.jnoncrysol.2022.121540
62.7 | 3.4 |  | 11.9 |  | 3.2 | 2.1 | [20 empty] | 16.8 | 580 | 2 | 900 | 1 | 1 |  |  |  | 0 | [5 empty] | 1 | [9 empty] | 10.1016/j.jnoncrysol.2022.121540
62.7 | 3.4 |  | 11.9 |  | 3.2 | 2.1 | [20 empty] | 16.8 | 600 | 2 | 900 | 1 | 1 |  |  |  | 0 | [5 empty] | 1 | [9 empty] | 10.1016/j.jnoncrysol.2022.121540
62.7 | 3.4 |  | 11.9 |  | 3.2 | 2.1 | [20 empty] | 16.8 | 620 | 2 | 900 | 1 | 1 |  |  |  | 0 | [5 empty] | 1 | [9 empty] | 10.1016/j.jnoncrysol.2022.121540
66 | 11 |  | 11 | 3 | 0.5 | 4.5 |  |  |  | 1.5 | [6 empty] | 0.5 | 1.5 | 0.5 | [8 empty] | 660 | 0.5 | 730 | 0.5 | 1 | 1 | [18 empty] | 10.1016/j.jnoncrysol.2015.08.003
66 | 11 |  | 11 | 3 | 0.5 | 4.5 |  |  |  | 1.5 | [6 empty] | 0.5 | 1.5 | 0.5 | [8 empty] | 660 | 0.5 | 830 | 1.5 | 1 | 1 | [18 empty] | 10.1016/j.jnoncrysol.2015.08.003
69 | 10.5 |  | 10.5 | 1.5 | 0.5 | 4 |  |  |  | 1.5 | [6 empty] | 0.5 | 1.5 | 0.5 | [8 empty] | 710 | 0.5 | 870 | 1.5 | 1 | 1 | [18 empty] | 10.1016/j.jnoncrysol.2015.08.003
59 | 25.5 |  | 4 |  |  | 2 |  |  | 4 | [6 empty] | 2 | 2 |  |  |  | 1.5 | [6 empty] | 700 | 6 | 730 | 2 |  |  |  | 1 | [16 empty] | 10.1016/j.jnoncrysol.2015.08.003
59 | 25.5 |  | 4 |  |  | 2 |  |  | 4 | [6 empty] | 2 | 2 |  |  |  | 1.5 | [6 empty] | 700 | 6 | 740 | 2 |  |  |  | 1 | [16 empty] | 10.1016/j.jnoncrysol.2015.08.003
59 | 25.5 |  | 4 |  |  | 2 |  |  | 4 | [6 empty] | 2 | 2 |  |  |  | 1.5 | [6 empty] | 700 | 6 | 745 | 2 |  |  |  | 1 | [16 empty] | 10.1016/j.jnoncrysol.2015.08.003
59 | 24.5 |  | 4 |  |  | 3 |  |  | 4 | [6 empty] | 2 | 2 |  |  |  | 1.5 | [6 empty] | 700 | 6 | 730 | 2 |  |  |  | 1 | [16 empty] | 10.1016/j.jnoncrysol.2015.08.003
59 | 24.5 |  | 4 |  |  | 3 |  |  | 4 | [6 empty] | 2 | 2 |  |  |  | 1.5 | [6 empty] | 700 | 6 | 740 | 2 |  |  |  | 1 | [16 empty] | 10.1016/j.jnoncrysol.2015.08.003
59 | 24.5 |  | 4 |  |  | 3 |  |  | 4 | [6 empty] | 2 | 2 |  |  |  | 1.5 | [6 empty] | 700 | 6 | 745 | 2 |  |  |  | 1 | [16 empty] | 10.1016/j.jnoncrysol.2015.08.003
59 | 23.5 |  | 4 |  |  | 4 |  |  | 4 | [6 empty] | 2 | 2 |  |  |  | 1.5 | [6 empty] | 700 | 6 | 730 | 2 |  |  |  | 1 | [16 empty] | 10.1016/j.jnoncrysol.2015.08.003
59 | 23.5 |  | 4 |  |  | 4 |  |  | 4 | [6 empty] | 2 | 2 |  |  |  | 1.5 | [6 empty] | 700 | 6 | 740 | 2 |  |  |  | 1 | [16 empty] | 10.1016/j.jnoncrysol.2015.08.003
59 | 23.5 |  | 4 |  |  | 4 |  |  | 4 | [6 empty] | 2 | 2 |  |  |  | 1.5 | [6 empty] | 700 | 6 | 745 | 2 |  |  |  | 1 | [16 empty] | 10.1016/j.jnoncrysol.2015.08.003
59 | 22.5 |  | 4 |  |  | 5 |  |  | 4 | [6 empty] | 2 | 2 |  |  |  | 1.5 | [6 empty] | 700 | 6 | 730 | 2 |  |  |  | 1 | [16 empty] | 10.1016/j.jnoncrysol.2015.08.003
59 | 22.5 |  | 4 |  |  | 5 |  |  | 4 | [6 empty] | 2 | 2 |  |  |  | 1.5 | [6 empty] | 700 | 6 | 740 | 2 |  |  |  | 1 | [16 empty] | 10.1016/j.jnoncrysol.2015.08.003
59 | 22.5 |  | 4 |  |  | 5 |  |  | 4 | [6 empty] | 2 | 2 |  |  |  | 1.5 | [6 empty] | 700 | 6 | 745 | 2 |  |  |  | 1 | [16 empty] | 10.1016/j.jnoncrysol.2015.08.003
59 | 21.5 |  | 4 |  |  | 6 |  |  | 4 | [6 empty] | 2 | 2 |  |  |  | 1.5 | [6 empty] | 700 | 6 | 730 | 2 |  |  |  | 1 | [16 empty] | 10.1016/j.jnoncrysol.2015.08.003
59 | 21.5 |  | 4 |  |  | 6 |  |  | 4 | [6 empty] | 2 | 2 |  |  |  | 1.5 | [6 empty] | 700 | 6 | 740 | 2 |  |  |  | 1 | [16 empty] | 10.1016/j.jnoncrysol.2015.08.003
59 | 21.5 |  | 4 |  |  | 6 |  |  | 4 | [6 empty] | 2 | 2 |  |  |  | 1.5 | [6 empty] | 700 | 6 | 745 | 2 |  |  |  | 1 | [16 empty] | 10.1016/j.jnoncrysol.2015.08.003
59 | 25.5 |  | 4 |  |  | 2 |  |  | 4 | [6 empty] | 2 | 2 |  |  |  | 1.5 | [6 empty] | 720 | 6 | 870 | 1.5 |  |  | 1 | 0 | [16 empty] | 10.1016/j.jnoncrysol.2015.08.003
59 | 24.5 |  | 4 |  |  | 3 |  |  | 4 | [6 empty] | 2 | 2 |  |  |  | 1.5 | [6 empty] | 720 | 6 | 870 | 1.5 |  |  | 1 | 0 | [16 empty] | 10.1016/j.jnoncrysol.2015.08.003
59 | 23.5 |  | 4 |  |  | 4 |  |  | 4 | [6 empty] | 2 | 2 |  |  |  | 1.5 | [6 empty] | 720 | 6 | 870 | 1.5 |  |  | 1 | 0 | [16 empty] | 10.1016/j.jnoncrysol.2015.08.003
59 | 22.5 |  | 4 |  |  | 5 |  |  | 4 | [6 empty] | 2 | 2 |  |  |  | 1.5 | [6 empty] | 720 | 6 | 870 | 1.5 |  |  | 1 | 0 | [16 empty] | 10.1016/j.jnoncrysol.2015.08.003
59 | 21.5 |  | 4 |  |  | 6 |  |  | 4 | [6 empty] | 2 | 2 |  |  |  | 1.5 | [6 empty] | 720 | 6 | 870 | 1.5 |  |  | 1 | 0 | [16 empty] | 10.1016/j.jnoncrysol.2015.08.003
70.69 | 18.04 |  | 3.44 | 0.44 | 0.66 |  |  |  | 0.99 |  | 1.22 | 0.73 | 0.01 |  |  | 2.51 | 1.35 | [10 empty] | 800 | 0.25 | [22 empty] | 10.1023/A:1004716018522
70.92 | 18.16 |  | 3.29 | 0.82 | 0.17 |  |  |  | 1.09 |  | 1.36 | 0.68 | 0.02 |  |  | 2.07 | 1.52 | [10 empty] | 800 | 0.25 | 900-930 | 0.16-0.22 |  |  |  | 1 | [16 empty] | 10.1023/A:1004716018522
71.46 | 18.13 |  | 3.11 | 0.51 | 0.09 |  |  |  | 1.04 | 0.04 | 1.39 | 0.67 | 0.02 |  |  | 2.32 | 1.39 | [10 empty] | 800 | 0.25 | 1100-1150 | 0.5-0.58 |  |  | 1 | 0 | [16 empty] | 10.1023/A:1004716018522
71.7 | 5.1 | 3.2 | 12.6 |  | 4.9 | 2.5 | [21 empty] | 600 | 2 | 800 | 2 | 1 | [19 empty] | 10.1016/j.ceramint.2008.07.019
71.7 | 5.1 | 3.2 | 12.6 |  | 4.9 | 2.5 | [21 empty] | 600 | 2 | 800 | 3 | 1 | [19 empty] | 10.1016/j.ceramint.2008.07.019
71.7 | 5.1 | 3.2 | 12.6 |  | 4.9 | 2.5 | [21 empty] | 600 | 2 | 800 | 4 | 1 | [19 empty] | 10.1016/j.ceramint.2008.07.019
71.7 | 5.1 | 3.2 | 12.6 |  | 4.9 | 2.5 | [21 empty] | 600 | 2 | 800 | 5 | 1 | [19 empty] | 10.1016/j.ceramint.2008.07.019
66.45 | 20.14 |  | 2.99 | 1.24 | 0.28 | 0.8 |  |  |  | 0.25 | 1 | 1.51 |  |  |  | 2.82 | 2.01 |  |  |  | 0.5 | [6 empty] | 868 | 2 | 919 | 2 |  |  |  | 1 | [16 empty] | 10.1016/j.jeurceramsoc.2019.07.032
66.18 | 20.05 |  | 3.28 | 1.23 | 0.28 | 0.89 |  |  |  | 0.27 | 1 | 1.5 |  |  |  | 2.81 | 2.01 |  |  |  | 0.5 | [6 empty] | 858 | 2 | 907 | 2 |  |  |  | 1 | [16 empty] | 10.1016/j.jeurceramsoc.2019.07.032
65.96 | 19.99 |  | 3.51 | 1.23 | 0.28 | 0.94 |  |  |  | 0.29 | 1 | 1.4 |  |  |  | 2.8 | 2 |  |  |  | 0.5 | [6 empty] | 843 | 2 | 893 | 2 |  |  |  | 1 | [16 empty] | 10.1016/j.jeurceramsoc.2019.07.032
65.65 | 19.89 |  | 3.85 | 1.22 | 0.28 | 1.03 |  |  |  | 0.32 | 1 | 1.49 |  |  |  | 2.79 | 1.99 |  |  |  | 0.5 | [6 empty] | 830 | 2 | 885 | 2 |  |  |  | 1 | [16 empty] | 10.1016/j.jeurceramsoc.2019.07.032
65.38 | 19.81 |  | 4.13 | 1.22 | 0.28 | 1.11 |  |  |  | 0.34 | 1 | 1.49 |  |  |  | 2.78 | 1.98 |  |  |  | 0.5 | [6 empty] | 820 | 2 | 876 | 2 |  |  |  | 1 | [16 empty] | 10.1016/j.jeurceramsoc.2019.07.032
46 | 9 | 22 | 9 | 4 | [6 empty] | 9 |  |  |  |  | 1 | [11 empty] | 673 | 2 | 790 | 2 |  |  | 1 | [17 empty] | 10.1016/j.jeurceramsoc.2016.03.020
46 | 9 | 22 | 9 | 4 | [6 empty] | 9 | [16 empty] | 665 | 2 | 790 | 2 |  |  | 1 | [17 empty] | 10.1016/j.jeurceramsoc.2016.03.020
46 | 9 | 22 | 9 | 4 | [6 empty] | 9 | [16 empty] | 660 | 2 | 790 | 2 |  |  | 1 | [17 empty] | 10.1016/j.jeurceramsoc.2016.03.020
46 | 9 | 22 | 9 | 4 | [6 empty] | 9 | [16 empty] | 650 | 2 | 790 | 2 |  |  | 1 | [17 empty] | 10.1016/j.jeurceramsoc.2016.03.020
66.79 | 25.4 |  | 7.1 | 0.23 | 0.25 | 0.13 |  | 0.1 | [19 empty] | 850 | 4 | 950 | 4 |  |  | 1 | [17 empty] | 10.1016/j.jeurceramsoc.2017.04.060
66 | 10.5 |  | 10.5 | 3 | 0.5 | 4.5 |  |  |  | 2.45 | [6 empty] | 0.5 | 1.5 | 0.55 | [8 empty] | 630 | 0.5 | 730 | 0.5 | 1 | [7 empty] | 1 | [11 empty] | 10.1111/jace.12780
66 | 10.5 |  | 10.5 | 3 | 0.5 | 4.5 |  |  |  | 2.45 | [6 empty] | 0.5 | 1.5 | 0.55 | [8 empty] | 630 | 0.5 | 770 | 0.5 | 1 | [7 empty] | 1 | [11 empty] | 10.1111/jace.12780
66 | 10.5 |  | 10.5 | 3 | 0.5 | 4.5 |  |  |  | 2.45 | [6 empty] | 0.5 | 1.5 | 0.55 | [8 empty] | 630 | 0.5 | 850 | 0.5 | 1 | [7 empty] | 1 | [11 empty] | 10.1111/jace.12780
61.4 | 18 |  | 4.1 | [5 empty] | 1 |  | 1.4 |  |  |  |  | 2.2 | 1.9 | [10 empty] | 860 | 6 | 925 | 1.5 |  |  |  | 1 | [16 empty] | 10.1016/0022-3093(90)90683-D
63.2 | 22 | 1 | 4.1 | 0.6 | 0.3 | 1.2 |  |  | 1.5 |  | 1 |  |  |  |  | 2 | 2 |  |  |  | 1.1 | [6 empty] | 600 | 2 | 765 | 2 |  |  |  | 1 | [16 empty] | 10.1016/j.ceramint.2013.04.004
63.2 | 22 | 1 | 4.1 | 0.6 | 0.3 | 1.2 |  |  | 1.5 |  | 1 |  |  |  |  | 2 | 2 |  |  |  | 1.1 | [6 empty] | 600 | 2 | 800 | 2 |  |  | 1 | 1 | [16 empty] | 10.1016/j.ceramint.2013.04.004
63.2 | 22 | 1 | 4.1 | 0.6 | 0.3 | 1.2 |  |  | 1.5 |  | 1 |  |  |  |  | 2 | 2 |  |  |  | 1.1 | [6 empty] | 600 | 2 | 860 | 2 |  |  | 1 | [17 empty] | 10.1016/j.ceramint.2013.04.004
63.2 | 22 | 1 | 4.1 | 0.6 | 0.3 | 1.2 |  |  | 1.5 |  | 1 |  |  |  |  | 2 | 2 |  |  |  | 1.1 |  |  |  |  | 2.5 |  | 570 | 2 | 770 | 2 |  |  | 1 | 1 | [16 empty] | 10.1016/j.ceramint.2013.04.004
63.2 | 22 | 1 | 4.1 | 0.6 | 0.3 | 1.2 |  |  | 1.5 |  | 1 |  |  |  |  | 2 | 2 |  |  |  | 1.1 |  |  |  |  | 2.5 |  | 570 | 2 | 840 | 2 |  |  | 1 | [17 empty] | 10.1016/j.ceramint.2013.04.004
59 | 19 | 5 | 3.5 |  |  | 7 |  |  | 1 |  | 1.5 |  |  |  |  | 2 | 2 | [10 empty] | 675 | 5 | 750 | 1 |  |  | 1 | [17 empty] | 10.1016/j.jnoncrysol.2016.05.035
59 | 19 | 5 | 3.5 |  |  | 7 |  |  | 1 |  | 1.5 |  |  |  |  | 2 | 2 | [10 empty] | 675 | 5 | 800 | 1 |  |  | 1 | [17 empty] | 10.1016/j.jnoncrysol.2016.05.035
59 | 19 | 5 | 3.5 |  |  | 7 |  |  | 1 |  | 1.5 |  |  |  |  | 2 | 2 | [10 empty] | 675 | 5 | 850 | 1 |  |  | 1 | [17 empty] | 10.1016/j.jnoncrysol.2016.05.035
73 | 23 |  | 4 | [31 empty] | 1 | [16 empty] | 10.1016/j.jeurceramsoc.2005.08.003
57.6 | 25.3 |  | 4 |  |  | 8.1 |  |  | 1 |  | 1 |  |  |  |  | 1 | 2 | [10 empty] | 600 | 3 | 840 | 2 |  |  |  | 1 | [16 empty] | 10.1016/j.matchar.2009.09.001
57 | 25 |  | 4 |  |  | 8 |  |  | 1 |  | 1 |  |  |  |  | 2 | 2 | [10 empty] | 600 | 3 | 840 | 2 |  |  |  | 1 | [16 empty] | 10.1016/j.matchar.2009.09.001
56.3 | 24.8 |  | 4 |  |  | 7.9 |  |  | 1 |  | 1 |  |  |  |  | 3 | 2 | [10 empty] | 600 | 3 | 840 | 2 |  |  |  | 1 | [16 empty] | 10.1016/j.matchar.2009.09.001
55.8 | 24.5 |  | 3.9 |  |  | 7.8 |  |  | 1 |  | 1 |  |  |  |  | 4 | 2 | [10 empty] | 600 | 3 | 840 | 2 |  |  |  | 1 | [16 empty] | 10.1016/j.matchar.2009.09.001
56.7 | 24.94 |  | 4 |  |  | 8 |  |  | 1 |  | 1 |  |  |  |  | 2.36 | 2 | [10 empty] | 600 | 3 | 840 | 2 |  |  |  | 1 | [16 empty] | 10.1016/j.matchar.2009.09.001
62 | 24 |  | 6 | [7 empty] | 3 |  |  |  |  | 2 | 2 |  |  |  | 1 | [6 empty] | / | / | 835 | 0.5 |  |  | 1 | 1 | [16 empty] | 10.1016/j.ceramint.2021.08.350
63 | 19.8 |  | 4.5 | 1 | [7 empty] | 2 |  |  |  | 1.2 | 7.5 | [10 empty] | 751 | 2 | 884 | 2 |  |  | 1 | [17 empty] | 10.1016/j.ceramint.2019.10.209
63 | 19.8 |  | 4.5 | 1.5 | [7 empty] | 2 |  |  |  | 1.2 | 7.5 | [10 empty] | 772 | 2 | 929 | 2 |  |  | 1 | [17 empty] | 10.1016/j.ceramint.2019.10.209
63 | 19.8 |  | 4.5 | 2 | [7 empty] | 2 |  |  |  | 1.2 | 7.5 | [10 empty] | 781 | 2 | 945 | 2 |  |  | 1 | [17 empty] | 10.1016/j.ceramint.2019.10.209
63 | 19.8 |  | 4.5 | 3 | [7 empty] | 2 |  |  |  | 1.2 | 7.5 | [10 empty] | 795 | 2 | 958 | 2 |  |  | 1 | [17 empty] | 10.1016/j.ceramint.2019.10.209
56 | 21 | 10 | 5.5 | [5 empty] | 3 | 1 | [5 empty] | 2 | 1.5 | [10 empty] | 660 | 2 | 835 | 2 |  |  | 1 | [17 empty] | 10.1016/j.jnoncrysol.2011.11.003
50.32 | 21.39 | 18.11 | 10.17 | [24 empty] | 760 | 0.5 | 870 | 2 |  |  | 1 | 1 | [16 empty] | CN112390534(A)
63 | 18 | 2.5 | 3.5 | 3 | 1.5 | 3.5 | [9 empty] | 2 | 2 | 1 | [9 empty] | 700 | 0 | 800 | 2 |  |  | 1 | 1 | [16 empty] | CN112390534(A)
67 | 18 |  | 3.5 | 3 | 1.5 | 3 | [9 empty] | 2 | 2 | [10 empty] | 760 | 0.5 | 870 | 2 |  |  | 1 | 1 | [16 empty] | CN112390534(A)
63 | 18 | 2.5 | 3.5 | 3 | 1.5 | 3.5 | [9 empty] | 2 | 2 | 1 | [9 empty] | 700 | 0.5 | 800 | 2 |  |  | 1 | 1 | [16 empty] | CN112390534(A)
64 | 17.6 | 3 | 3.5 | 3 |  | 3 | [5 empty] | 2.4 |  |  |  | 3 | [11 empty] | 750 | 0.5 | 830 | 2 |  |  | 1 | 1 | [16 empty] | CN112390534(A)
72.9 | 7.1 | 1 | 11.8 | 1.6 |  | 1.9 | [10 empty] | 3.8 | [10 empty] | 550 | 2 | 690 | 1 | 1 | 1 | [18 empty] | IN202121002249(A)
72.6 | 7.6 | 1.2 | 11.2 | 1.6 |  | 2.1 | [10 empty] | 3.8 | [10 empty] | 550 | 4 | 690 | 4 | 1 | 1 | [18 empty] | IN202121002249(A)
72.31 | 8.15 | 1.37 | 10.58 | 1.59 |  | 2.25 | [10 empty] | 3.75 | [10 empty] | 550 | 3 | 690 | 3 | 1 | 1 | [18 empty] | IN202121002249(A)
72.04 | 7.56 | 1.93 | 11.1 | 1.59 |  | 2.05 | [10 empty] | 3.73 | [10 empty] | 550 | 2 | 690 | 2 | 1 | 1 | [18 empty] | IN202121002249(A)
71.37 | 7.49 | 2.85 | 11 | 1.57 |  | 2.03 | [10 empty] | 3.7 | [10 empty] | 550 | 2 | 690 | 1 | 1 | 1 | [18 empty] | IN202121002249(A)
70.05 | 7.35 | 4.63 | 10.8 | 1.54 |  | 2 | [10 empty] | 3.63 | [10 empty] | 550 | 4 | 690 | 3 | 1 | 1 | [18 empty] | IN202121002249(A)
70.71 | 9.49 | 1.19 | 11.18 | 1.6 |  | 2.07 | [10 empty] | 3.76 | [10 empty] | 550 | 4 | 690 | 3 | 1 | 1 | [18 empty] | IN202121002249(A)
68.83 | 11.37 | 1.19 | 11.18 | 1.6 |  | 2.07 | [10 empty] | 3.76 | [10 empty] | 550 | 4 | 690 | 4 | 1 | 1 | [18 empty] | IN202121002249(A)
66.95 | 13.25 | 1.19 | 11.18 | 1.6 |  | 2.07 | [10 empty] | 3.76 | [10 empty] | 550 | 4 | 690 | 4 | 1 | 1 | [18 empty] | IN202121002249(A)
65.07 | 15.13 | 1.19 | 11.18 | 1.6 |  | 2.07 | [10 empty] | 3.76 | [10 empty] | 570 | 4 | 710 | 4 | 1 | 1 | [18 empty] | IN202121002249(A)
71.5 | 9.72 | 1.93 | 8.8 | 1.57 |  | 2.78 | [10 empty] | 3.7 | [10 empty] | 550 | 2 | 690 | 2 | 1 | 1 | [18 empty] | IN202121002249(A)
72.45 | 8.72 | 1.56 | 10.04 | 1.59 |  | 1.88 | [10 empty] | 3.75 | [10 empty] | 530 | 4 | 660 | 4 | 1 | 1 | [18 empty] | IN202121002249(A)
71.1 | 8.56 | 1.55 | 9.85 | 1.57 |  | 1.84 | [10 empty] | 5.52 | [10 empty] | 540 | 4 | 675 | 4 | 1 | 1 | [18 empty] | IN202121002249(A)
69.8 | 8.41 | 1.54 | 9.67 | 1.54 |  | 1.81 | [10 empty] | 7.23 | [10 empty] | 550 | 4 | 690 | 5 | 1 | 1 | [18 empty] | IN202121002249(A)
72.87 | 7.08 | 1 | 11.79 | 1.6 |  | 1.89 | [10 empty] | 3.77 | [10 empty] | 550 | 4 | 690 | 6 | 1 | 1 | [18 empty] | IN202121002249(A)
72.59 | 7.61 | 1.19 | 11.18 | 1.6 |  | 2.07 | [10 empty] | 3.76 | [10 empty] | 550 | 4 | 660 | 6 | 1 | 1 | [18 empty] | IN202121002249(A)
71.81 | 8.3 | 1.38 | 10.78 | 1.62 |  | 2.29 | [10 empty] | 3.82 | [10 empty] | 560 | 4 | 700 | 4 | 1 | 1 | [18 empty] | IN202121002249(A)
66.95 | 13.25 | 1.19 | 11.18 | 1.6 |  | 2.07 | [10 empty] | 3.76 | [10 empty] | 550 | 5 | 690 | 4 | 1 | 1 | [18 empty] | IN202121002249(A)
73.43 | 7.59 | 0.19 | 11.16 | 1.6 |  | 2.06 | 0.215 | [9 empty] | 3.75 | [10 empty] | 560 | 4 | 710 | 4 | 1 | 1 | [18 empty] | IN202121002249(A)
72.08 | 9.3 | 0.18 | 10.96 |  | 1.56 | 2.03 | 0.213 | [9 empty] | 3.68 | [10 empty] | 560 | 4 | 710 | 4.5 | 1 | 1 | [18 empty] | IN202121002249(A)
72.65 | 8.34 |  | 10.24 | 1.88 | 0.26 | 1.4 | [10 empty] | 5.24 | [10 empty] | 560 | 4 | 720 | 4 | 1 | 1 | [18 empty] | IN202121002249(A)
65.6 | 22.14 |  | 4.2 | 0.5 | 0.3 | 1.4 | 0.16 |  |  |  |  | 1.5 |  |  |  | 2 | 2.2 | [10 empty] | 780 | 3 | 870 | 1 |  |  |  | 1 | [16 empty] | WO2010026854(A1)
65.7 | 22.2 |  | 4.2 | 0.5 | 0.3 | 1.4 | [5 empty] | 1.5 |  |  |  | 2 | 2.2 | [10 empty] | 780 | 3 | 870 | 1 |  |  |  | 1 | [16 empty] | WO2010026854(A1)
64.8 | 22.2 |  | 4.2 | 0.5 | 0.3 | 1.4 | 0.9 |  |  |  |  | 1.5 |  |  |  | 2 | 2.2 | [10 empty] | 780 | 3 | 870 | 1 |  |  |  | 1 | [16 empty] | WO2010026854(A1)
65.2 | 22.2 |  | 3.6 | 0.4 | 0.5 | 0.7 |  |  | 0.5 |  | 1.2 | 1.2 |  |  |  | 2.5 | 2 | [10 empty] | 600-800 | 1~5 | 800-1100 | 0.5~3 |  |  |  | 1 | [16 empty] | WO2011105246(A1)
68.5 | 22.5 |  | 4.5 | [12 empty] | 4.5 | [11 empty] | 600-800 | 1~5 | 800-1100 | 0.5~3 |  |  |  | 1 | [16 empty] | WO2011105246(A1)
68.7 | 21.5 |  | 4.4 | 1 | [11 empty] | 2.3 | 2.1 | [10 empty] | 600-800 | 1~5 | 800-1100 | 0.5~3 |  |  |  | 1 | [16 empty] | WO2011105246(A1)
67.445 | 18.26 |  | 3.33 | 0.2 |  |  | 0.3 | 0.015 | 1.17 |  | 2.62 | 3.36 |  |  |  | 1.5 | 1.8 | [10 empty] | 730 | 2 | 1030 | 0.35 |  |  | 1 | [17 empty] | WO2019016338(A1)
65.185 | 22.5 |  | 4.1 | 0.2 |  |  | 0.3 | 0.015 | 0.4 |  | 2.5 | 1 |  |  |  | 1.6 | 1.8 | [10 empty] | 730 | 2 | 1125 | 0.35 |  |  | 1 | [17 empty] | WO2019016338(A1)
65.205 | 20.5 |  | 3.33 | 0.2 |  |  | 0.3 | 0.015 | 1.17 |  | 2.62 | 3.36 |  |  |  | 1.5 | 1.8 | [10 empty] | 730 | 2 | 1125 | 0.35 |  |  | 1 | [17 empty] | WO2019016338(A1)
65.205 | 20.5 |  | 3.33 | 0.2 |  |  | 0.3 | 0.015 | 1.17 |  | 2.62 | 3.36 |  |  |  | 1.5 | 1.8 | [10 empty] | 730 | 2 | 1105 | 0.35 |  |  | 1 | [17 empty] | WO2019016338(A1)
65.205 | 20.5 |  | 3.33 | 0.2 |  |  | 0.3 | 0.015 | 1.17 |  | 2.62 | 3.36 |  |  |  | 1.5 | 1.8 | [10 empty] | 730 | 4 | 1100 | 0.35 |  |  | 1 | [17 empty] | WO2019016338(A1)
67.295 | 18.26 |  | 3.33 | 0.2 |  |  | 0.45 | 0.015 | 1.17 |  | 2.62 | 3.36 |  |  |  | 1.5 | 1.8 | [10 empty] | 730 | 0 | 1045 | 0.35 |  |  | 1 | [17 empty] | WO2019016338(A1)
66.055 | 20.5 |  | 3.73 | 0.2 |  |  | 0.3 | 0.015 | 1.17 |  | 2.62 | 1.36 |  |  |  | 1.5 | 1.8 | [10 empty] | 750 | 2 | 1070 | 0.35 |  |  | 1 | [17 empty] | WO2019016338(A1)
67.195 | 18.26 |  | 3.33 | 0.2 |  |  | 0.3 | 0.015 | 1.17 |  | 2.62 | 3.36 |  |  |  | 1.75 | 1.8 | [10 empty] | 730 | 2 | 1040 | 0.35 |  |  | 1 | [17 empty] | WO2019016338(A1)
67.045 | 18.26 |  | 3.33 | 0.2 |  |  | 0.45 | 0.015 | 1.17 |  | 2.62 | 3.36 |  |  |  | 1.75 | 1.8 | [10 empty] | 730 | 2 | 1040 | 0.35 |  |  | 1 | [17 empty] | WO2019016338(A1)
66.455 | 20.5 |  | 3.33 | 0.2 |  |  | 0.3 | 0.015 | 1.17 | 0.75 | 2.62 | 1.36 |  |  |  | 1.5 | 1.8 | [10 empty] | 750 | 1 | 1070 | 0.35 |  |  | 1 | [17 empty] | WO2019016338(A1)
66.455 | 20.5 |  | 3.33 | 0.2 |  |  | 0.3 | 0.015 | 1.17 | 0.75 | 2.62 | 1.36 |  |  |  | 1.5 | 1.8 | [10 empty] | 750 | 2 | 1070 | 0.35 |  |  | 1 | [17 empty] | WO2019016338(A1)
66.455 | 20.5 |  | 3.33 | 0.2 |  |  | 0.3 | 0.015 | 1.17 | 0.75 | 2.62 | 1.36 |  |  |  | 1.5 | 1.8 | [10 empty] | 750 | 2 | 1090 | 0.35 |  |  | 1 | [17 empty] | WO2019016338(A1)
65.385 | 22.5 |  | 4.1 | 0.2 |  |  | 0.1 | 0.015 | 0.4 | 0.4 | 2.5 | 1 |  |  |  | 1.6 | 1.8 | [10 empty] | 750 | 2 | 1100 | 0.35 |  |  | 1 | [17 empty] | WO2019016338(A1)
65.385 | 22.5 |  | 4.1 | 0.2 |  |  | 0.1 | 0.015 | 0.4 | 0.4 | 2.5 | 1 |  |  |  | 1.6 | 1.8 | [10 empty] | 750 | 4 | 1100 | 0.35 |  |  | 1 | [17 empty] | WO2019016338(A1)
66.835 | 20 |  | 3.45 | 0.2 |  |  | 0.3 | 0.015 | 1.17 | 0.75 | 2.62 | 1.36 |  |  |  | 1.5 | 1.8 | [10 empty] | 750 | 4 | 1065 | 0.35 |  |  | 1 | [17 empty] | WO2019016338(A1)
64.105 | 20.5 |  | 3.33 | 0.2 |  | 1.1 | 0.3 | 0.015 | 1.17 |  | 2.62 | 3.36 |  |  |  | 1.5 | 1.8 | [10 empty] | 750 | 4 | 1100 | 0.35 |  |  | 1 | [17 empty] | WO2019016338(A1)
64.105 | 20.5 |  | 3.33 | 0.2 |  | 1.1 | 0.3 | 0.015 | 1.17 |  | 2.62 | 3.36 |  |  |  | 1.5 | 1.8 | [10 empty] | 730 | 2 | 1080 | 0.35 |  |  | 1 | [17 empty] | WO2019016338(A1)
66.815 | 18.26 |  | 3.33 | 0.2 |  |  | 0.3 | 0.015 | 1.8 |  | 2.62 | 3.36 |  |  |  | 1.5 | 1.8 | [10 empty] | 730 | 2 | 1025 | 0.35 |  |  | 1 | [17 empty] | WO2019016338(A1)
66.761 | 20.5 |  | 3.33 | 0.2 |  |  | 0.2 | 0.019 | 1.17 | 0.9 | 2.62 | 1 |  |  |  | 1.5 | 1.8 | [10 empty] | 750 | 1 | 1070 | 0.35 |  |  | 1 | [17 empty] | WO2019016338(A1)
66.761 | 20.5 |  | 3.33 | 0.2 |  |  | 0.2 | 0.019 | 1.17 | 0.9 | 2.62 | 1 |  |  |  | 1.5 | 1.8 | [10 empty] | 750 | 0.25 | 1100 | 0.33 |  |  | 1 | [17 empty] | WO2019016338(A1)
66.761 | 20.5 |  | 3.33 | 0.2 |  |  | 0.2 | 0.019 | 1.17 | 0.9 | 2.62 | 1 |  |  |  | 1.5 | 1.8 | [10 empty] | 730 | 0 | 1150 | 0.35 |  |  | 1 | [17 empty] | WO2019016338(A1)
66.761 | 20.5 |  | 3.33 | 0.2 |  |  | 0.2 | 0.019 | 1.17 | 0.9 | 2.62 | 1 |  |  |  | 1.5 | 1.8 | [10 empty] | 750 | 0.25 | 1160 | 0.35 |  |  | 1 | [17 empty] | WO2019016338(A1)
66.745 | 20.5 |  | 3.33 | 0.2 |  |  | 0.2 | 0.035 | 1.17 | 0.9 | 2.62 | 1 |  |  |  | 1.5 | 1.8 | [10 empty] | 750 | 1 | 1075 | 0.33 |  |  | 1 | [17 empty] | WO2019016338(A1)
66.745 | 20.5 |  | 3.33 | 0.2 |  |  | 0.2 | 0.035 | 1.17 | 0.9 | 2.62 | 1 |  |  |  | 1.5 | 1.8 | [10 empty] | 750 | 0.25 | 1110 | 0.33 |  |  | 1 | [17 empty] | WO2019016338(A1)
66.737 | 20.5 |  | 3.33 | 0.2 |  |  | 0.2 | 0.043 | 1.17 | 0.9 | 2.62 | 1 |  |  |  | 1.5 | 1.8 | [10 empty] | 750 | 1 | 1075 | 0.3 |  |  | 1 | [17 empty] | WO2019016338(A1)
66.913 | 20.5 |  | 3.33 | 0.2 |  |  | 0.2 | 0.017 | 1.17 | 0.9 | 2.62 | 1 |  |  |  | 1.5 | 1.65 | [10 empty] | 750 | 0.75 | 1050 | 0.35 |  |  | 1 | [17 empty] | WO2019016338(A1)
66.913 | 20.5 |  | 3.33 | 0.2 |  |  | 0.2 | 0.017 | 1.17 | 0.9 | 2.62 | 1 |  |  |  | 1.5 | 1.65 | [10 empty] | 750 | 0.166 | 1075 | 0.35 |  |  | 1 | [17 empty] | WO2019016338(A1)
67.41 | 20.5 |  | 3.33 | 0.2 |  |  | 0.2 | 0.02 | 1.17 | 0.9 | 2.12 | 1 |  |  |  | 1.5 | 1.65 | [10 empty] | 750 | 1 | 1055 | 0.33 |  |  | 1 | [17 empty] | WO2019016338(A1)
64.7 | 20.34 |  | 2.9 | 0.61 | 0.2 | 0 | 0.3 | 0.08 | 0.69 | 0.44 | 3.19 | 2.47 |  |  | 0.05 | 3.36 | 0.67 | [10 empty] | 750 | 0.4 | 860 | 0.27 |  |  | 1 | 1 | [16 empty] | WO2021224412(A1)
65.45 | 19.68 |  | 2.9 | 0.61 | 0.2 | 0 | 0.3 | 0.06 | 1.46 | 0.44 | 1.96 | 2.77 |  |  | 0.07 | 3.43 | 0.67 | [10 empty] | 750 | 0.4 | 860 | 0.27 |  |  | 1 | 1 | [16 empty] | WO2021224412(A1)
62.28 | 19.06 |  | 2.83 | 0.2 | 0.2 | 2.27 | 0.29 | 0.1 | 0.82 | 0.97 | 3.1 | 2.68 |  |  | 0.05 | 4.5 | 0.66 | [10 empty] | 750 | 0.4 | 860 | 0.27 |  |  | 1 | 1 | [16 empty] | WO2021224412(A1)
63.88 | 19.65 |  | 2.64 | 0.6 | 0.2 | 2.13 | 0.29 | 0.1 | 0.39 | 0.44 | 3.21 | 2.42 |  |  | 0.07 | 3.31 | 0.67 | [10 empty] | 750 | 0.4 | 860 | 0.27 |  |  |  | 1 | [16 empty] | WO2021224412(A1)
63.61 | 19.65 |  | 2.9 | 0.6 | 0.2 | 2.13 | 0.29 | 0.1 | 0.39 | 0.44 | 3.21 | 2.41 |  |  | 0.07 | 3.32 | 0.68 | [10 empty] | 750 | 0.4 | 860 | 0.27 |  |  | 1 | 1 | [16 empty] | WO2021224412(A1)
64.66 | 20.34 |  | 2.9 | 0.61 | 0.2 |  | 0.3 | 0.1 | 0.69 | 0.44 | 3.19 | 2.47 |  |  | 0.07 | 3.36 | 0.67 | [10 empty] | 750 | 0.4 | 860 | 0.27 |  |  | 1 | 1 | [16 empty] | WO2021224412(A1)
65.58 | 20.41 |  | 2.45 | 0.61 | 0.2 |  | 0.3 | 0.1 | 1.3 | 0.44 | 1.96 | 2.48 |  |  | 0.07 | 3.34 | 0.67 | [10 empty] | 750 | 0.4 | 860 | 0.27 |  |  |  | 1 | [16 empty] | WO2021224412(A1)
64.74 | 21.34 |  | 3.94 | 2 |  | 0.1 |  |  | 1.45 | 0.2 |  | 2.5 |  |  |  | 2.07 | 1.66 | [10 empty] | 500 | 2 | 1100 | 3.5 |  |  | 1 | [17 empty] | 10.1016/j.ceramint.2021.11.315
64.74 | 21.34 |  | 3.94 | 2 |  | 0.1 |  |  | 1.04 | 0.2 | 0.41 | 2.5 |  |  |  | 2.07 | 1.66 | [10 empty] | 500 | 2 | 1100 | 3.5 |  |  | 1 | [17 empty] | 10.1016/j.ceramint.2021.11.315
64.74 | 21.34 |  | 3.94 | 2 |  | 0.1 |  |  | 0.62 | 0.2 | 0.83 | 2.5 |  |  |  | 2.07 | 1.66 | [10 empty] | 500 | 2 | 1100 | 3.5 |  |  | 1 | [17 empty] | 10.1016/j.ceramint.2021.11.315
64.74 | 21.34 |  | 3.94 | 2 |  | 0.1 |  |  | 0 | 0.2 | 1.45 | 2.5 |  |  |  | 2.07 | 1.66 | [10 empty] | 500 | 2 | 1100 | 3.5 |  |  | 1 | [17 empty] | 10.1016/j.ceramint.2021.11.315
46 | 9 | 22 | 9 | 4 | [6 empty] | 10 |  |  |  |  | 1 | [11 empty] | 673 | 2 | 790 | 2 |  |  | 1 | [17 empty] | 10.1016/j.jeurceramsoc.2016.03.020
64.84 | 20.78 |  | 3.9 | 0.62 | 0.26 | 0.092 | 0.26 | 0.094 | 0.31 | 0.43 | 1.49 | 2.26 |  | 0.017 |  | 3.12 | 1.41 |  | 0.025 |  | 0.018 | [6 empty] | 780 | 2 | 930 | 2 |  |  |  | 1 |  |  | 1 | [13 empty] | DE102014226986(A1)
64.84 | 20.78 |  | 3.9 | 0.62 | 0.26 | 0.092 | 0.26 | 0.094 | 0.31 | 0.43 | 1.49 | 2.26 |  | 0.017 |  | 3.12 | 1.41 |  | 0.025 |  | 0.018 | [6 empty] | 780 | 2 | 965 | 0.75 | [6 empty] | 1 | [13 empty] | DE102014226986(A1)
64.84 | 20.78 |  | 3.9 | 0.62 | 0.26 | 0.092 | 0.26 | 0.094 | 0.31 | 0.43 | 1.49 | 2.26 |  | 0.017 |  | 3.12 | 1.41 |  | 0.025 |  | 0.018 | [6 empty] | 780 | 2 | 965 | 0.75 |  |  |  | 1 |  |  | 1 | [13 empty] | DE102014226986(A1)
63.8 | 21 |  | 3.86 | 0.45 | 0.15 | 1.06 |  | 0.17 | 0.57 | 0.48 | 1.18 | 0.85 |  |  |  | 2.96 | 1.6 | 1.2 | 0.13 | 0.24 | [7 empty] | 780 | 2 | 930 | 2 | [6 empty] | 1 | [13 empty] | DE102014226986(A1)
63.1 | 21.5 |  | 4.03 | 0.64 | 0.22 | 0.91 |  | 0.13 | 0.47 | 0.44 | 1.33 | 1.74 |  |  |  | 3.02 | 1.48 |  | 0.17 | 0.72 | [7 empty] | 780 | 2 | 930 | 2 | [6 empty] | 1 | [13 empty] | DE102014226986(A1)
64.84 | 20.78 |  | 3.9 | 0.62 | 0.26 | 0.092 | 0.26 | 0.094 | 0.31 | 0.43 | 1.49 | 2.26 |  | 0.017 |  | 3.12 | 1.41 |  | 0.025 |  | 0.018 | [6 empty] | 780 | 2 | 930 | 0.75 |  |  |  | 1 |  |  | 1 | [13 empty] | DE102014226986(A1)
64.84 | 20.78 |  | 3.9 | 0.62 | 0.26 | 0.092 | 0.26 | 0.094 | 0.31 | 0.43 | 1.49 | 2.26 |  | 0.017 |  | 3.12 | 1.41 |  | 0.025 |  | 0.018 | [6 empty] | 780 | 2 | 1120 | 2 | [6 empty] | 1 | [13 empty] | DE102014226986(A1)
64.84 | 20.78 |  | 3.9 | 0.62 | 0.26 | 0.092 | 0.26 | 0.094 | 0.31 | 0.43 | 1.49 | 2.26 |  | 0.017 |  | 3.12 | 1.41 |  | 0.025 |  | 0.018 | [6 empty] | 780 | 2 | 1000 | 2 | [6 empty] | 1 | [13 empty] | DE102014226986(A1)
65.33 | 20.6 |  | 3.84 | 0.59 | 0.28 |  | 0.24 | 0.095 | 0.31 | 0.42 | 1.5 | 2.29 |  |  |  | 3.12 | 1.36 |  | 0.024 | [8 empty] | 700-800 | 0.42 | 910 | 0.166 |  |  |  | 1 | [16 empty] | EP2226303(B1,B2)
64.84 | 20.44 |  | 3.81 | 0.59 | 0.28 |  |  | 0.094 | 0.31 | 0.42 | 1.49 | 2.27 |  |  |  | 3.1 | 1.35 |  | 0.024 | 0.99 | [7 empty] | 700-800 | 0.42 | 910 | 0.166 |  |  |  | 1 | [16 empty] | EP2226303(B1,B2)
59 | 25.5 |  | 4 |  |  | 6 |  |  | 4 | [11 empty] | 1.5 | [6 empty] | 750 | 4 | 900 | 2 |  |  |  | 1 | [16 empty] | 10.1016/j.jnoncrysol.2021.121226
59 | 25.5 |  | 4 |  |  | 6 |  |  | 4 | [11 empty] | 1.5 | [6 empty] | 750 | 4 | 950 | 2 |  |  |  | 1 | [16 empty] | 10.1016/j.jnoncrysol.2021.121226
59 | 25.5 |  | 4 |  |  | 6 |  |  | 4 | [11 empty] | 1.5 | [6 empty] | 750 | 4 | 1000 | 2 |  |  |  | 1 | [16 empty] | 10.1016/j.jnoncrysol.2021.121226
59 | 25.5 |  | 4 |  |  | 6 |  |  | 4 | [11 empty] | 1.5 | [6 empty] | 750 | 4 | 1050 | 2 |  |  |  | 1 | [16 empty] | 10.1016/j.jnoncrysol.2021.121226
59 | 25.5 |  | 4 |  |  | 4 |  |  | 4 | [7 empty] | 2 |  |  |  | 1.5 | [6 empty] | 750 | 4 | 900 | 2 |  |  |  | 1 | [16 empty] | 10.1016/j.jnoncrysol.2021.121226
59 | 25.5 |  | 4 |  |  | 4 |  |  | 4 | [7 empty] | 2 |  |  |  | 1.5 | [6 empty] | 750 | 4 | 950 | 2 |  |  |  | 1 | [16 empty] | 10.1016/j.jnoncrysol.2021.121226
59 | 25.5 |  | 4 |  |  | 4 |  |  | 4 | [7 empty] | 2 |  |  |  | 1.5 | [6 empty] | 750 | 4 | 1000 | 2 |  |  |  | 1 | [5 empty] | 1 | [10 empty] | 10.1016/j.jnoncrysol.2021.121226
59 | 25.5 |  | 4 |  |  | 4 |  |  | 4 | [7 empty] | 2 |  |  |  | 1.5 | [6 empty] | 750 | 4 | 1050 | 2 |  |  | 1 | 1 | [5 empty] | 1 | [10 empty] | 10.1016/j.jnoncrysol.2021.121226
59 | 25.5 |  | 4 |  |  | 3 |  |  | 4 | [7 empty] | 3 |  |  |  | 1.5 | [6 empty] | 750 | 4 | 900 | 2 |  |  |  | 1 | [16 empty] | 10.1016/j.jnoncrysol.2021.121226
59 | 25.5 |  | 4 |  |  | 3 |  |  | 4 | [7 empty] | 3 |  |  |  | 1.5 | [6 empty] | 750 | 4 | 950 | 2 |  |  |  | 1 | [16 empty] | 10.1016/j.jnoncrysol.2021.121226
59 | 25.5 |  | 4 |  |  | 3 |  |  | 4 | [7 empty] | 3 |  |  |  | 1.5 | [6 empty] | 750 | 4 | 1000 | 2 |  |  |  | 1 | [5 empty] | 1 | [10 empty] | 10.1016/j.jnoncrysol.2021.121226
59 | 25.5 |  | 4 |  |  | 3 |  |  | 4 | [7 empty] | 3 |  |  |  | 1.5 | [6 empty] | 750 | 4 | 1050 | 2 |  |  | 1 | 1 | [5 empty] | 1 | [10 empty] | 10.1016/j.jnoncrysol.2021.121226
59 | 25.5 |  | 4 |  |  | 2 |  |  | 4 | [7 empty] | 4 |  |  |  | 1.5 | [6 empty] | 750 | 4 | 900 | 2 |  |  |  | 1 | [5 empty] | 1 | [10 empty] | 10.1016/j.jnoncrysol.2021.121226
59 | 25.5 |  | 4 |  |  | 2 |  |  | 4 | [7 empty] | 4 |  |  |  | 1.5 | [6 empty] | 750 | 4 | 950 | 2 |  |  | 1 | 1 | [5 empty] | 1 | [10 empty] | 10.1016/j.jnoncrysol.2021.121226
59 | 25.5 |  | 4 |  |  | 2 |  |  | 4 | [7 empty] | 4 |  |  |  | 1.5 | [6 empty] | 750 | 4 | 1000 | 2 |  |  | 1 | 1 | [5 empty] | 1 | [10 empty] | 10.1016/j.jnoncrysol.2021.121226
59 | 25.5 |  | 4 |  |  | 2 |  |  | 4 | [7 empty] | 4 |  |  |  | 1.5 | [6 empty] | 750 | 4 | 1050 | 2 |  |  | 1 | 1 | [5 empty] | 1 | [10 empty] | 10.1016/j.jnoncrysol.2021.121226
66.45 | 20.14 |  | 2.99 | 1.24 | 0.28 | 0.8 |  |  |  | 0.25 | 1 | 1.51 |  |  |  | 2.82 | 2.01 |  |  |  | 0.5 | [6 empty] | 868 | 2 | 919 | 2 |  |  |  | 1 | [16 empty] | 10.1016/j.jeurceramsoc.2019.07.032
66.18 | 20.05 |  | 3.28 | 1.23 | 0.28 | 0.89 |  |  |  | 0.27 | 1 | 1.5 |  |  |  | 2.81 | 2.01 |  |  |  | 0.5 | [6 empty] | 858 | 2 | 907 | 2 |  |  |  | 1 | [16 empty] | 10.1016/j.jeurceramsoc.2019.07.032
65.96 | 19.99 |  | 3.51 | 1.23 | 0.28 | 0.94 |  |  |  | 0.29 | 1 | 1.4 |  |  |  | 2.8 | 2 |  |  |  | 0.5 | [6 empty] | 843 | 2 | 893 | 2 |  |  |  | 1 | [16 empty] | 10.1016/j.jeurceramsoc.2019.07.032
65.65 | 19.89 |  | 3.85 | 1.22 | 0.28 | 1.03 |  |  |  | 0.32 | 1 | 1.49 |  |  |  | 2.79 | 1.99 |  |  |  | 0.5 | [6 empty] | 830 | 2 | 885 | 2 |  |  |  | 1 | [16 empty] | 10.1016/j.jeurceramsoc.2019.07.032
65.38 | 19.81 |  | 4.13 | 1.22 | 0.28 | 1.11 |  |  |  | 0.34 | 1 | 1.49 |  |  |  | 2.78 | 1.98 |  |  |  | 0.5 | [6 empty] | 820 | 2 | 876 | 2 |  |  |  | 1 | [16 empty] | 10.1016/j.jeurceramsoc.2019.07.032
62.3 | 1.03 |  | 14.52 |  | 10.23 | 5.3 |  |  |  | 0.84 | [5 empty] | 3.39 | 1.63 | 0.76 | [9 empty] | 520 | 0.5 | 800 | 0.33 |  |  |  |  | 1 |  |  | 1 | [12 empty] | 10.1016/j.ceramint.2021.12.230
65.53 | 1.05 |  | 17.94 |  | 3.55 | 6.08 | [9 empty] | 3.45 | 1.63 | 0.77 | [9 empty] | 550 | 0.5 | 820 | 0.5 | 1 |  |  |  | 1 |  |  | 1 | [12 empty] | 10.1016/j.ceramint.2021.12.230
65.11 | 1.04 |  | 17.82 |  | 3.53 | 6.04 |  |  |  | 0.65 | [5 empty] | 3.43 | 1.62 | 0.76 | [9 empty] | 550 | 0.5 | 820 | 0.5 | 1 |  |  |  | 1 |  |  | 1 | 1 | [11 empty] | 10.1016/j.ceramint.2021.12.230
66.54 | 1 |  | 17.09 |  | 3.39 | 5.79 |  |  |  | 0.62 | [5 empty] | 3.29 | 1.55 | 0.73 | [9 empty] | 550 | 0.5 | 820 | 0.5 | 1 |  |  |  | 1 |  |  | 1 | 1 | [11 empty] | 10.1016/j.ceramint.2021.12.230
67.96 | 0.96 |  | 16.37 |  | 3.25 | 5.54 |  |  |  | 0.59 | [5 empty] | 3.15 | 1.48 | 0.7 | [9 empty] | 550 | 0.5 | 820 | 0.5 | 1 |  |  |  | 1 |  |  | 1 | 1 | [11 empty] | 10.1016/j.ceramint.2021.12.230
65.28 | 1.25 |  | 17.58 |  | 1.97 | 6.47 |  |  |  | 1.71 | [5 empty] | 3.42 | 1.56 | 0.76 | [9 empty] | 550 | 0.5 | 850 | 0.5 | 1 |  |  |  | 1 |  |  | 1 | 1 | [11 empty] | 10.1016/j.ceramint.2021.12.230
63 | 19.8 |  | 4.5 | 1 | [7 empty] | 2 |  |  |  | 1.2 | 7.5 | [10 empty] | 795 | 4 | 958 | 4 |  |  | 1 | [17 empty] | 10.1016/j.ceramint.2019.10.209
63 | 19.8 |  | 4.5 | 1.5 | [7 empty] | 2 |  |  |  | 1.2 | 7.5 | [10 empty] | 781 | 4 | 945 | 4 |  |  | 1 | [17 empty] | 10.1016/j.ceramint.2019.10.209
63 | 19.8 |  | 4.5 | 2 | [7 empty] | 2 |  |  |  | 1.2 | 7.5 | [10 empty] | 772 | 4 | 929 | 4 |  |  | 1 | [17 empty] | 10.1016/j.ceramint.2019.10.209
63 | 19.8 |  | 4.5 | 3 | [7 empty] | 2 |  |  |  | 1.2 | 7.5 | [10 empty] | 751 | 4 | 884 | 4 |  |  | 1 | [17 empty] | 10.1016/j.ceramint.2019.10.209
66.4 | 21.5 |  | 3.73 | 0.49 | 0.05 |  | 0.24 | 0.018 | 0.73 | 0.15 | 1.64 | 0.72 |  | 0.36 |  | 2.1 | 1.8 |  |  |  |  | 0.048 | [5 empty] | 750 | 0.5 | 897 | 0.16 |  |  |  | 1 | [16 empty] | CN104169232B
66.4 | 21.3 |  | 3.59 | 0.5 | 0.07 |  | 0.24 | 0.019 | 0.83 | 0.12 | 1.7 | 0.73 |  | 0.5 |  | 2.11 | 1.75 |  |  |  |  | 0.048 | [5 empty] | 740 | 0.5 | 896 | 0.16 |  |  |  | 1 | [16 empty] | CN104169232B
66.7 | 21.4 |  | 3.52 | 0.35 | 0.19 |  | 0.22 | 0.021 | 0.89 | 0.24 | 1.74 | 0.12 |  | 0.53 |  | 2.17 | 1.77 |  |  |  |  | 0.051 | [5 empty] | 745 | 0.5 | 895 | 0.16 |  |  |  | 1 | [16 empty] | CN104169232B
66.7 | 21 |  | 3.57 | 0.26 | 0.14 |  | 0.22 | 0.022 | 0.93 | 0.25 | 1.79 | 0.54 |  | 0.49 |  | 2.26 | 1.76 |  |  |  |  | 0.052 | [5 empty] | 744 | 0.5 | 892 | 0.16 |  |  |  | 1 | [16 empty] | CN104169232B
66.5 | 21.1 |  | 3.66 | 0.38 | 0.12 |  | 0.22 | 0.02 | 0.88 | 0.22 | 1.77 | 0.56 |  | 0.49 |  | 2.19 | 1.76 |  |  |  |  | 0.053 | [5 empty] | 740 | 0.5 | 896 | 0.16 |  |  |  | 1 | [16 empty] | CN104169232B
66.4 | 21.5 |  | 3.75 | 0.45 | 0.18 |  | 0.2 | 0.021 | 0.44 | 0.25 | 1.79 | 0.49 |  | 0.49 |  | 2.18 | 1.76 |  |  |  |  | 0.054 | [5 empty] | 735 | 0.5 | 892 | 0.16 |  |  |  | 1 | [16 empty] | CN104169232B
66.2 | 21.5 |  | 3.69 | 0.49 | 0.1 |  | 0.18 | 0.019 | 0.63 | 0.24 | 1.81 | 0.53 |  | 0.52 |  | 2.18 | 1.76 |  |  |  |  | 0.053 | [5 empty] | 735 | 0.5 | 892 | 0.16 |  |  |  | 1 | [16 empty] | CN104169232B
66.2 | 21.6 |  | 3.66 | 0.49 | 0.1 |  |  | 0.019 | 0.64 | 0.24 | 1.82 | 0.52 |  | 0.53 |  | 2.38 | 1.76 |  |  |  |  | 0.005 | [5 empty] | 735 | 0.5 | 892 | 0.16 |  |  |  | 1 | [16 empty] | CN104169232B
65.8 | 22.2 |  | 3.4 | 0.14 |  |  | 0.26 | 0.02 | 0.73 | 0.45 | 0.32 | 2.11 |  | 0.52 |  | 2.14 | 1.83 |  |  |  |  | 0.027 | [5 empty] | 770 | 0.5 | 922 | 0.16 |  |  |  | 1 | [16 empty] | CN104169232B
67 | 22.3 |  | 3.44 | 0.61 | 0.24 |  | 0.26 | 0.029 |  |  | 0.19 | 2.12 |  |  |  | 1.77 | 1.99 | [10 empty] | 775 | 0.5 | 944 | 0.16 |  |  |  | 1 | [16 empty] | CN104169232B
64.84 | 20.78 |  | 3.9 | 0.62 | 0.26 | 0.092 | 0.26 | 0.094 | 0.31 | 0.43 | 1.49 | 2.26 |  | 0.017 |  | 3.12 | 1.41 |  | 0.025 |  | 0.018 | [6 empty] | / | / | 930 | 2 |  |  | 1 | 1 | [16 empty] | CN105712632B
65.5 | 20.78 |  | 3.83 | 0.5 | 0.22 | 0.093 | 0.29 | 0.088 | 0.2 | 0.36 | 1.5 | 2.38 |  |  |  | 3.03 | 1.38 |  | 0.016 |  |  |  | 0.03 |  |  |  |  | / | / | 930 | 2 |  |  | 1 | 1 | [16 empty] | CN105712632B
65.5 | 22 |  | 3.78 | 0.38 | 0.3 | 1.47 | 0.3 | 0.014 | 0.72 | 0.035 |  | 1.18 |  |  |  | 2.09 | 2.23 | [10 empty] | / | / | 930 | 2 |  |  | 1 | 1 | [16 empty] | CN105712632B
44 | 4 | 8 | [7 empty] | 1 | 18 | [16 empty] | 625 |  | 781 |  |  |  |  | 1 | [16 empty] | DE102005040588B9
48 | 6 | 6 | 3 | 2 | 1 |  |  |  |  | 1.2 | 32 | [5 empty] | 0.8 | [10 empty] | 477 | [6 empty] | 1 | [16 empty] | DE102005040588B9
46.8 | 6 | 8.8 | 1.8 | 3.8 | 0.8 |  |  |  | 8 |  | 24 | [16 empty] | 526 |  | 673 |  |  |  |  | 1 | [16 empty] | DE102005040588B9
45 | 6 | 6 | 1.8 | [5 empty] | 8 |  | 32 | [13 empty] | 1.2 | [9 empty] | 1 | [16 empty] | DE102005040588B9
48 | 6 | 6 |  | 2.8 |  |  |  |  | 4 |  | 24 |  |  | 8 | [10 empty] | 1.2 |  |  | 580 | [6 empty] | 1 | [16 empty] | DE102005040588B9
52 | 4 | 7 | 3 | 2 | [5 empty] | 2 | 18 | 25 |  | 12 | [13 empty] | 515 |  | 656 |  |  |  |  | 1 | [16 empty] | DE102005040588B9
41.8 | 18.7 | 27.4 | 2.6 | 0.8 | 3.4 |  |  |  |  | 2.8 | [6 empty] | 2.5 | [10 empty] | 493 |  | 680 |  |  |  |  | 1 | [16 empty] | DE102005040588B9
78.3 | 2.25 | 14.75 |  | 2.6 | 1.25 | [14 empty] | 0.85 | [7 empty] | 501 |  | 819 |  |  |  |  | 1 | [16 empty] | DE102005040588B9
47 | 6.5 | 4.9 | [7 empty] | 1 | 14.5 | 26.1 | [15 empty] | 655 |  | 830 |  |  |  |  | 1 | [16 empty] | DE102005040588B9
62.4 | 5 | 19.1 | 1.1 | 9.2 | 0.4 | [6 empty] | 2.6 | [12 empty] | 0.2 |  |  | 520 |  | 670 |  |  |  |  | 1 | [16 empty] | DE102005040588B9
54.3 | 16.6 | 16.7 | 3.1 | [7 empty] | 2.2 |  |  | 2.3 |  |  | 1.1 | [10 empty] | 578 |  | 775 |  |  |  |  | 1 | [16 empty] | DE102005040588B9
60.3 | 6 | 17.5 | 4.6 | 4.1 |  |  |  |  | 0.9 | 1.3 | 0.2 |  |  | 1.8 |  |  | 2.1 | [7 empty] | 1.2 |  |  | 475 |  | 630 |  |  |  |  | 1 | [16 empty] | DE102005040588B9
54 | 16 | 21 | 1 | 4 | [11 empty] | 1 | 1 | [7 empty] | 2 |  |  | 480 |  | 745 |  |  |  |  | 1 | [16 empty] | DE102005040588B9
57.5 | 9 | 11 | 0.9 | 1.8 | [6 empty] | 12.8 | 7 | [15 empty] | 580 | [6 empty] | 1 | [16 empty] | DE102005040588B9
47 | 10 | 12 | 2 | 2 | [6 empty] | 10 | 17 | [15 empty] | 535 | [6 empty] | 1 | [16 empty] | DE102005040588B9
47 | 10 | 11 | 1.3 | 2.7 | [6 empty] | 17 | 10 |  |  |  |  | 1 | [10 empty] | 535 | [6 empty] | 1 | [16 empty] | DE102005040588B9
48.23 | 10.24 | 12.3 | 2.05 | 2.05 | [6 empty] | 12.94 | 12.19 | [15 empty] | 520 | [6 empty] | 1 | [16 empty] | DE102005040588B9
52.45 | 10.5 | 12.6 | 2.1 | 2.1 | [6 empty] | 12.43 | 7.81 | [15 empty] | 515 | [6 empty] | 1 | [16 empty] | DE102005040588B9
54 | 17.5 | 17.5 | 3.1 | 1 | 1 |  |  |  | 0.4 |  | 1.4 |  |  | 1 |  | 1.9 | 1.2 | [10 empty] | 650-800 |  | 1049 |  |  |  |  | 1 | [16 empty] | JP4251582B2
53 | 11.5 | 22.5 | 2 | 3 | [6 empty] | 2 |  |  | 2 |  | 2 |  |  |  |  | 2 | [6 empty] | 650-800 |  | 978 |  |  |  |  | 1 | [16 empty] | JP4251582B2
55 | 11 | 24.5 | 4 |  | 1.5 |  |  |  |  | 2 | [5 empty] | 2 | [11 empty] | 650-800 |  | 923 |  |  |  |  | 1 | [16 empty] | JP4251582B2
55 | 12.5 | 19 | 4 | 3 |  |  |  |  | 1 | 2 | 2 |  |  |  |  | 1 | 0.5 | [10 empty] | 650-800 |  | 914 |  |  |  |  | 1 | [16 empty] | JP4251582B2
51 | 19 | 19 | 2 | 4 |  |  |  |  | 1 | 2 | [5 empty] | 2 | [11 empty] | 650-800 |  | 1062 |  |  |  |  | 1 | [16 empty] | JP4251582B2
50 | 18 | 23 | 3.5 | 0.5 | 1 |  |  |  | 1 |  | 1.5 |  |  | 0.5 |  | 1 | [11 empty] | 650-800 |  | 1021 |  |  |  |  | 1 | [16 empty] | JP4251582B2
53.7 | 17.5 | 17.2 | 3 | 0.5 |  |  |  |  | 1.8 | 1 | 1.4 |  |  | 1.8 |  | 1.4 | 0.7 | [10 empty] | 650-800 |  | 1069 |  |  |  |  | 1 | [16 empty] | JP4251582B2
53.2 | 17.7 | 17 | 3 | 1 | 1.5 |  |  |  | 1.5 | 1.6 | 2 |  |  | 2 |  |  | 1 | [10 empty] | 650-800 |  | 1060 |  |  |  |  | 1 | [16 empty] | JP4251582B2
54 | 16.6 | 16.7 | 3.1 | [5 empty] | 1.7 | 2 | 2.2 |  |  | 2.3 |  |  | 1.1 | [10 empty] | 650-800 |  | 1064 |  |  |  |  | 1 | [16 empty] | JP4251582B2
52 | 17.1 | 17.3 | 2.8 | 1.5 |  |  |  |  | 0.4 |  | 1 | 3.7 |  |  |  | 1.9 | 1 |  |  |  | 1.3 | [6 empty] | 650-800 |  | 1081 |  |  |  |  | 1 | [16 empty] | JP4251582B2
64.5 | 22.69 |  | 4.07 | 0.56 | 0.22 | 1.3 | 0.45 |  | 1.18 |  | 1 |  |  |  |  | 2.14 | 1.89 | [10 empty] | 740 | 1 | 900 | 0.25 |  |  |  | 1 | [16 empty] | JP5385507B2
64.96 | 22.85 |  | 4.1 | 0.56 | 0.22 | 1.31 | 0.45 |  | 1.19 | [6 empty] | 2.16 | 1.9 |  |  |  |  | 0.3 | [5 empty] | 740 | 1 | 900 | 0.25 |  |  |  | 1 | [16 empty] | JP5385507B2
63.82 | 22.45 |  | 4.03 | 2 | 0.22 | 1.29 | 0.44 |  | 1.17 |  | 0.3 |  |  |  |  | 2.12 | 1.86 |  |  |  |  | 0.3 | [5 empty] | 755 | 1 | / | / | [11 empty] | 1 | [8 empty] | JP5385507B2
66.13 | 22.61 |  | 4 | 0.3 |  | 1.33 | 0.44 |  | 1.02 |  | 0.46 |  |  |  |  | 1.5 | 1.96 |  |  |  |  | 0.25 | [5 empty] | 740 | 1 | 900 | 0.25 |  |  |  | 1 | [16 empty] | JP5385507B2
64.89 | 22.83 |  | 4.09 | 0.57 | 0.22 | 1.31 | 0.45 |  | 1.19 |  | 0.3 |  |  |  |  | 2.15 | 1.9 |  |  |  |  | 0.1 | [5 empty] | 740 | 1 | 900 | 0.25 |  |  |  | 1 | [16 empty] | JP5385507B2
64.82 | 22.8 |  | 4.09 | 0.57 | 0.22 | 1.31 | 0.45 |  | 1.19 |  | 0.3 |  |  |  |  | 2.15 | 1.9 |  |  |  |  | 0.2 | [5 empty] | 740 | 1 | 900 | 0.25 |  |  |  | 1 | [16 empty] | JP5385507B2
64.74 | 22.78 |  | 4.09 | 0.57 | 0.22 | 1.31 | 0.45 |  | 1.19 |  | 0.3 |  |  |  |  | 2.15 | 1.9 |  |  |  |  | 0.3 | [5 empty] | 740 | 1 | 900 | 0.25 |  |  |  | 1 | [16 empty] | JP5385507B2
64.95 | 22.85 |  | 4.1 | 0.57 | 0.22 | 1.31 | 0.25 |  | 1.2 |  | 0.3 |  |  |  | 0.0012 | 2.15 | 1.9 |  |  |  |  | 0.2 | [5 empty] | 740 | 1 | 900 | 0.25 |  |  |  | 1 | [16 empty] | JP5385507B2
65.9 | 22.5 |  | 3.81 | 0.35 |  |  | 0.2 |  | 0.87 | 0.22 |  | 1.55 |  | 0.3 | 0.0011 | 2.05 | 2 |  |  |  |  | 0.15 | [5 empty] | 740 | 1 | 900 | 0.25 |  |  |  | 1 | [16 empty] | JP5385507B2
65.33 | 20.6 |  | 3.84 | 0.59 | 0.28 |  | 0.24 | 0.095 | 0.31 | 0.42 | 1.5 | 2.29 |  |  |  | 3.12 | 1.36 |  | 0.024 | [15 empty] | 1 | [16 empty] | JP5680314B2
64.84 | 20.44 |  | 3.81 | 0.59 | 0.28 |  |  | 0.094 | 0.31 | 0.42 | 1.49 | 2.27 |  |  |  | 3.1 | 1.35 |  | 0.024 | 0.99 | [14 empty] | 1 | [16 empty] | JP5680314B2
67.3 | 19.9 |  | 2.79 | 0.14 | 0.19 | 0.03 |  | 0.017 | 2.24 |  | 1.53 | 0.84 |  |  |  | 2.41 | 1.82 |  |  | 0.75 | [7 empty] | 770 | 0.5 | 905 | 0.25 |  |  |  | 1 | [16 empty] | JP5889297B2
65.1 | 20.7 |  | 2.87 | 0.56 | 0.25 |  | 0.23 | 0.09 | 1.56 | 0.43 | 1.38 | 2.26 |  |  |  | 3.14 | 1.4 | [10 empty] | 790 | 0.25 | 903 | 0.25 |  |  |  | 1 | [16 empty] | JP5889297B2
67.2 | 21.1 |  | 2.66 | 0.4 | 0.1 | 0.03 | 0.19 | 0.012 | 2.4 | 0.2 | 1.64 |  |  |  |  | 2.19 | 1.82 |  |  |  |  | 0.016 | [5 empty] | 765 | 0.5 | 898 | 0.25 |  |  |  | 1 | [16 empty] | JP5889297B2
67.5 | 20 |  | 3.71 | 0.14 | 0.18 | 0.03 |  | 0.016 | 1.04 |  | 1.53 | 0.82 |  |  |  | 2.38 | 1.82 |  |  | 0.81 | [7 empty] | 765 | 0.5 | 898 | 0.25 |  |  |  | 1 | [16 empty] | JP5889297B2
65.2 | 20.6 |  | 2.85 | 0.55 | 0.21 | 0.06 | 0.23 | 0.092 | 1.57 | 0.43 | 1.4 | 2.2 |  |  |  | 3.13 | 1.39 |  | 0.027 | [8 empty] | 775 | 0.5 | 899 | 0.25 |  |  |  | 1 | [16 empty] | JP5889297B2
65.1 | 20.6 |  | 2.12 | 0.54 | 0.21 |  | 0.23 | 0.091 | 2.44 | 0.43 | 1.42 | 2.2 |  |  |  | 3.15 | 1.39 |  | 0.026 | [8 empty] | 775 | 0.5 | 911 | 0.25 |  |  |  | 1 | [16 empty] | JP5889297B2
65.4 | 19.8 |  | 2.66 | 0.5 | 0.22 | 0.06 | 0.25 | 0.087 | 1.75 | 0.67 | 1.69 | 2.02 | 0.02 |  |  | 3.25 | 1.55 |  | 0.027 | [8 empty] | 770 | 0.5 | 900 | 0.25 |  |  |  | 1 | [16 empty] | JP5889297B2
65.6 | 19.5 |  | 2.58 | 0.59 | 0.22 | 0.06 | 0.25 | 0.087 | 1.6 | 0.66 | 1.57 | 2.28 | 0.02 |  |  | 3.4 | 1.51 |  | 0.027 | [8 empty] | 790 | 0.25 | 900 | 0.25 |  |  |  | 1 | [16 empty] | JP5889297B2
65.1 | 18 | 0.94 | 2.58 | 0.53 | 0.21 |  | 0.24 | 0.092 | 1.63 | 3.02 | 1.38 | 1.42 |  |  |  | 3.29 | 1.44 |  | 0.024 | [8 empty] | 765 | 0.5 | 850 | 0.25 |  |  |  | 1 | [16 empty] | JP5889297B2
66.1 | 18.5 |  | 2.72 | 0.56 | 0.22 |  | 0.25 | 0.095 | 1.65 | 2.04 | 1.41 | 1.45 |  |  |  | 3.36 | 1.51 |  | 0.025 | [8 empty] | 765 | 0.5 | 870 | 0.25 |  |  |  | 1 | [16 empty] | JP5889297B2
65.2 | 19.8 |  | 2.7 | 0.49 | 0.22 | 0.07 | 0.25 | 0.093 | 1.74 | 0.7 | 1.62 | 1.94 |  |  |  | 5.07 |  |  | 0.019 | [8 empty] | 775 | 0.5 | 900 | 0.25 |  |  |  | 1 | [16 empty] | JP5889297B2
65.1 | 20.9 |  | 3.7 | 0.59 | 0.23 | 0.07 | 0.24 | 0.08 | 0.37 | 0.42 | 1.5 | 2.28 |  |  | 0.003 | 3.1 | 1.36 |  | 0.024 | [8 empty] | 775 | 0.5 | 900 | 0.25 |  |  |  | 1 | [16 empty] | JP5889297B2
67.3 | 21 |  | 4.11 | 0.11 | 0.05 | 0.03 |  | 0.014 | 0.58 | 0.46 | 1.65 | 0.05 |  | 0.09 |  | 2.26 | 1.74 |  |  | 0.54 | [7 empty] | 735 | 0.5 | 888 | 0.25 |  |  |  | 1 | [16 empty] | JP6587903B2
67.8 | 20.9 |  | 4.13 |  |  |  |  | 0.014 | 0.48 | 0.5 | 1.63 |  |  | 0.03 |  | 2.21 | 1.69 |  |  | 0.56 | [7 empty] | 730 | 0.5 | 894 | 0.25 |  |  |  | 1 | [16 empty] | JP6587903B2
67.8 | 20.8 |  | 4.13 | 0.13 |  |  |  | 0.014 | 0.66 | 0.28 | 1.47 |  |  |  |  | 2.3 | 1.7 |  |  | 0.66 | [7 empty] | 730 | 0.5 | 891 | 0.25 |  |  |  | 1 | [16 empty] | JP6587903B2
66.5 | 21.6 |  | 4.57 |  | 0.06 | 0.03 |  | 0.017 | 0.56 | 0.46 | 1.55 |  |  | 0.09 |  | 2.25 | 1.68 |  |  | 0.6 | [7 empty] | 720 | 0.5 | 878 | 0.25 |  |  |  | 1 | [16 empty] | JP6587903B2
67.5 | 21.1 |  | 4.37 | 0.1 | 0.06 |  |  | 0.017 | 0.2 | 0.47 | 1.49 |  |  | 0.09 |  | 2.26 | 1.71 |  |  | 0.6 | [7 empty] | 730 | 0.5 | 894 | 0.25 |  |  |  | 1 | [16 empty] | JP6587903B2
67.4 | 20.6 |  | 4.19 | 0.08 | 0.06 | 0.02 |  | 0.012 | 0.46 | 0.23 | 1.65 | 0.48 |  | 0.16 |  | 2.29 | 1.84 |  |  | 0.5 |  | 0.009 | [5 empty] | 740 | 0.5 | 888 | 0.25 |  |  |  | 1 | [16 empty] | JP6587903B2
67.6 | 20.6 |  | 4.19 | 0.11 | 0.08 |  |  | 0.013 | 0.52 | 0.15 | 1.64 | 0.25 |  | 0.2 |  | 2.27 | 1.85 |  |  | 0.51 | [7 empty] | 745 | 0.5 | 885 | 0.25 |  |  |  | 1 | [16 empty] | JP6587903B2
67.9 | 20.6 |  | 4.1 | 0.11 | 0.05 | 0.02 | 0.21 | 0.018 | 0.57 | 0.47 | 1.65 |  |  | 0.09 |  | 2.26 | 1.85 |  |  |  |  | 0.06 | [5 empty] | 745 | 0.5 | 887 | 0.25 |  |  |  | 1 | [16 empty] | JP6587903B2
67.6 | 20.7 |  | 4.21 | 0.1 | 0.08 | 0.02 | 0.21 | 0.018 | 0.49 | 0.14 | 1.73 | 0.25 |  | 0.2 |  | 2.29 | 1.82 |  |  |  |  | 0.06 | [5 empty] | 740 | 0.5 | 890 | 0.25 |  |  |  | 1 | [16 empty] | JP6587903B2
65.2 | 21.6 |  | 3.73 | 0.47 |  |  |  | 0.014 | 0.56 |  | 1.63 | 1.91 |  |  |  | 2.38 | 1.78 |  |  | 0.7 | [7 empty] | 743 | 0.5 | 892 | 0.25 |  |  |  | 1 | [16 empty] | JP6587903B2
66.7 | 21.3 |  | 3.72 | 0.5 | 0.12 |  | 0.29 | 0.015 | 0.21 | 0.24 | 1.72 | 0.53 |  | 0.52 |  | 2.22 | 1.83 | [10 empty] | 750 | 0.5 | 800 | 0.66 |  |  |  | 1 | [16 empty] | JP6835659B2
67 | 21.4 |  | 3.76 | 0.5 | 0.12 | 0.02 | 0.3 | 0.015 | 0.21 | 0.25 | 1.71 | 0.55 |  |  |  | 2.23 | 1.83 | [10 empty] | 750 | 0.5 | 800 | 0.66 |  |  |  | 1 | [16 empty] | JP6835659B2
66.7 | 21.3 |  | 3.74 | 0.51 | 0.12 | 0.03 | 0.29 | 0.015 | 0.21 | 0.39 | 1.7 | 0.89 |  | 0.01 |  | 2.22 | 1.82 | [10 empty] | 750 | 0.5 | 800 | 0.66 |  |  |  | 1 | [16 empty] | JP6835659B2
66.9 | 21.3 |  | 3.57 | 0.51 | 0.11 | 0.03 | 0.29 | 0.015 | 0.22 | 0.39 | 1.69 | 0.89 |  |  |  | 2.22 | 1.82 |  |  |  |  | 0.006 | [5 empty] | 750 | 0.5 | 800 | 0.66 |  |  |  | 1 | [16 empty] | JP6835659B2
66.5 | 21.4 |  | 3.7 | 0.55 | 0.11 |  | 0.29 | 0.015 | 0.35 | 0.39 | 1.69 | 0.89 |  |  |  | 2.23 | 1.82 | [10 empty] | 750 | 0.5 | 800 | 0.66 |  |  |  | 1 | [16 empty] | JP6835659B2
66.4 | 21.4 |  | 3.74 | 0.55 | 0.11 | 0.03 | 0.28 | 0.015 | 0.35 | 0.39 | 1.65 | 0.82 |  | 0.07 |  | 2.26 | 1.79 |  |  |  |  | 0.044 | [5 empty] | 750 | 0.5 | 800 | 0.66 |  |  |  | 1 | [16 empty] | JP6835659B2
66.5 | 21.4 |  | 3.7 | 0.57 | 0.09 | 0.03 | 0.3 | 0.014 | 0.28 | 0.39 | 1.7 | 0.87 |  | 0.05 |  | 2.23 | 1.79 | [10 empty] | 750 | 0.5 | 800 | 0.66 |  |  |  | 1 | [16 empty] | JP6835659B2
66.7 | 21.2 |  | 3.68 | 0.57 | 0.09 | 0.03 | 0.3 | 0.014 | 0.28 | 0.38 | 1.66 | 0.87 |  | 0.05 |  | 2.22 | 1.79 |  |  |  |  | 0.057 | [5 empty] | 750 | 0.5 | 800 | 0.66 |  |  |  | 1 | [16 empty] | JP6835659B2
66.5 | 21.3 |  | 3.68 | 0.57 | 0.09 | 0.03 | 0.3 | 0.014 | 0.27 | 0.012 | 1.7 | 1.24 |  | 0.05 |  | 2.24 | 1.8 |  |  |  |  | 0.055 | [5 empty] | 750 | 0.5 | 800 | 0.66 |  |  |  | 1 | [16 empty] | JP6835659B2
66.6 | 21.2 |  | 3.69 | 0.57 | 0.09 | 0.03 | 0.3 | 0.015 | 0.28 | 0.63 | 1.62 | 0.73 |  | 0.05 |  | 2.22 | 1.79 |  |  |  |  | 0.055 | [5 empty] | 750 | 0.5 | 800 | 0.66 |  |  |  | 1 | [16 empty] | JP6835659B2
65.2 | 21.9 |  | 3.77 | 0.38 | 0.29 | 0.28 | 0.28 | 0.015 | 0.34 | 0.02 | 0.81 | 1.17 |  | 0.01 |  | 2.36 | 1.91 | [10 empty] | 750 | 0.5 | 800 | 0.66 |  |  |  | 1 | [16 empty] | JP6835659B2
66.1 | 22 |  | 3.79 | 0.36 | 0.29 | 0.29 | 0.29 | 0.014 | 0.72 |  |  | 1.17 |  |  |  | 2.12 | 2.23 | [10 empty] | 750 | 0.5 | 800 | 0.66 |  |  |  | 1 | [16 empty] | JP6835659B2
66.4 | 21.2 |  | 3.7 | 0.51 | 0.11 | 0.3 | 0.3 | 0.014 | 0.63 | 0.24 | 1.75 | 0.53 |  | 0.52 |  | 2.23 | 1.82 | [10 empty] | 750 | 0.5 | 800 | 0.66 |  |  |  | 1 | [16 empty] | JP6835659B2
67 | 21.2 |  | 3.73 | 0.5 | 0.12 | 0.29 | 0.29 | 0.015 |  | 0.24 | 1.68 | 0.53 |  | 0.52 |  | 2.21 | 1.83 | [10 empty] | 750 | 0.5 | 800 | 0.66 |  |  |  | 1 | [16 empty] | JP6835659B2
49.2 | 30.9 |  | 0.9 | [5 empty] | 11 | [6 empty] | 6.1 | 1.9 | [26 empty] | 1 | 1 | 1 | [5 empty] | JP2018062461A
49.9 | 31.4 |  | 1.4 | [5 empty] | 11.2 | [6 empty] | 6.2 | [27 empty] | 1 | 1 | [6 empty] | JP2018062461A
51.7 | 28.2 |  | 0.9 | [5 empty] | 11.2 | [6 empty] | 6.1 | 1.9 | [26 empty] | 1 | 1 | 1 | [5 empty] | JP2018062461A
50.2 | 28.4 |  | 0.9 | [5 empty] | 12.5 | [6 empty] | 6.2 | 1.9 | [26 empty] | 1 | 1 | 1 | 1 |  |  |  |  | JP2018062461A
56.1 | 27.4 |  | 1.4 | [5 empty] | 8.9 | [6 empty] | 6.2 | [27 empty] | 1 | 1 |  | 1 |  |  |  |  | JP2018062461A
57.9 | 24.2 |  | 1.6 | [5 empty] | 10 | [6 empty] | 6.3 | [18 empty] | 1 | [8 empty] | 1 | 1 |  | 1 |  |  |  |  | JP2018062461A
53.4 | 28.3 |  | 2.3 | [5 empty] | 9.7 | [6 empty] | 6.3 | [27 empty] | 1 | [7 empty] | JP2018062461A
53.4 | 27.6 |  | 1.4 | [5 empty] | 11.4 | [6 empty] | 6.3 | [27 empty] | 1 |  |  | 1 |  |  |  |  | JP2018062461A
51.5 | 29.7 |  | 1.4 | [5 empty] | 11.3 | [6 empty] | 6.2 | [27 empty] | 1 |  |  | 1 |  |  |  |  | JP2018062461A
54.3 | 28.1 |  | 1.4 | [5 empty] | 10 | [6 empty] | 6.2 | [27 empty] | 1 | 1 |  | 1 |  |  |  |  | JP2018062461A
52.4 | 30.2 |  | 1.4 | [5 empty] | 9.9 | [6 empty] | 6.1 | [27 empty] | 1 | 1 | [6 empty] | JP2018062461A
55.7 | 28.9 |  | 1.4 | [5 empty] | 10.3 | [6 empty] | 3.7 | [27 empty] | 1 | 1 |  | 1 |  |  |  |  | JP2018062461A
57 | 27.8 |  | 1.6 | [5 empty] | 9.9 | [6 empty] | 3.7 | [27 empty] | 1 | 1 |  | 1 |  |  |  |  | JP2018062461A
57.5 | 28.1 |  | 1.5 | [5 empty] | 9.2 | [6 empty] | 3.8 | [27 empty] | 1 | 1 | [6 empty] | JP2018062461A
50.2 | 31.6 |  | 3.2 | [5 empty] | 11.2 | [6 empty] | 3.7 | [27 empty] | 1 |  |  | 1 |  |  |  |  | JP2018062461A
57.4 | 27.9 |  | 1.6 | [5 empty] | 10 | [6 empty] | 3.1 | [27 empty] | 1 | 1 |  | 1 |  |  |  |  | JP2018062461A
56 | 27.3 |  | 1.5 |  |  |  | 0.5 |  | 9.8 | [6 empty] | 4.9 | [27 empty] | 1 | 1 |  | 1 |  |  |  |  | JP2018062461A
56.4 | 27.5 |  | 1.5 |  |  |  | 0.5 |  | 9.8 | [6 empty] | 4.3 | [27 empty] | 1 | 1 | [6 empty] | JP2018062461A
65.75 | 21.45 |  | 3.6 | 0.51 | 0.16 | 0.03 |  | 0.015 | 0.28 | 0.4 | 1.77 | 0.92 |  | 0.05 |  | 2.35 | 1.81 |  |  | 0.85 |  | 0.048 | [12 empty] | 1 | [16 empty] | JP2021138605A
65.7 | 21.28 |  | 3.66 | 0.52 | 0.2 | 0.028 |  | 0.014 | 0.27 | 0.34 | 1.83 | 0.93 |  | 0.05 |  | 2.39 | 1.82 |  |  | 0.86 |  | 0.053 | [12 empty] | 1 | [16 empty] | JP2021138605A
65.6 | 21.23 |  | 3.68 | 0.52 | 0.2 | 0.028 |  | 0.014 | 0.27 | 0.34 | 1.84 | 0.93 |  | 0.05 |  | 2.4 | 1.82 |  |  | 0.86 |  | 0.16 | [12 empty] | 1 | [16 empty] | JP2021138605A
65.7 | 21.25 |  | 3.62 | 0.52 | 0.2 | 0.03 |  | 0.015 | 0.27 | 0.34 | 1.81 | 0.93 |  | 0.05 | 0.0012 | 2.39 | 1.82 |  |  | 0.88 |  | 0.16 | [12 empty] | 1 | [16 empty] | JP2021138605A
65.7 | 21.28 |  | 3.63 | 0.53 | 0.2 | 0.03 |  | 0.014 | 0.27 | 0.35 | 1.8 | 0.93 |  | 0.05 |  | 2.4 | 1.82 |  |  | 0.87 |  | 0.11 | [12 empty] | 1 | [16 empty] | JP2021138605A
65.1 | 21.67 |  | 3.6 | 0.65 | 0.12 |  |  | 0.009 | 0.18 | 0.04 | 1.85 | 1.45 |  | 0.19 |  | 2.45 | 1.75 |  |  | 0.88 | [14 empty] | 1 | [16 empty] | JP2021138605A
65.3 | 21.59 |  | 3.53 | 0.46 | 0.38 | 0.028 |  | 0.01 | 0.13 | 0.17 | 1.71 | 1.45 |  | 0.11 |  | 2.47 | 1.75 |  |  | 0.81 |  | 0.067 | [12 empty] | 1 | [16 empty] | JP2021138605A
66.07 | 21.23 |  | 3.64 | 0.22 | 0.28 | 0.029 |  | 0.015 | 0.27 | 0.32 | 1.8 | 0.95 |  | 0.05 |  | 2.41 | 1.83 |  |  | 0.82 |  | 0.055 | [12 empty] | 1 | [16 empty] | JP2021138605A
66 | 21.19 |  | 3.63 | 0.15 | 0.35 | 0.029 |  | 0.016 | 0.32 | 0.33 | 1.83 | 0.98 |  | 0.05 |  | 2.43 | 1.83 |  |  | 0.8 |  | 0.055 | [12 empty] | 1 | [16 empty] | JP2021138605A
65.9 | 21.25 |  | 3.68 | 0.14 | 0.33 | 0.03 |  | 0.015 | 0.32 | 0.3 | 1.81 | 0.98 |  | 0.05 |  | 2.41 | 1.83 |  |  | 0.81 |  | 0.12 | [12 empty] | 1 | [16 empty] | JP2021138605A
67.12 | 20.12 |  | 3.7 | 0.16 | 0.21 | 0.026 |  | 0.018 | 1.07 | 0.03 | 1.6 | 0.84 |  | 0.01 |  | 2.35 | 1.81 |  |  | 0.86 |  | 0.062 | [12 empty] | 1 | [16 empty] | JP2021138605A
66.16 | 21.65 |  | 3.71 | 0.53 | 0.16 | 0.03 | 0.069 | 0.013 | 0.28 | 0.4 | 1.76 | 0.93 |  | 0.05 |  | 2.36 | 1.83 |  |  |  |  | 0.052 | [12 empty] | 1 | [16 empty] | JP2021138605A
66.19 | 21.58 |  | 3.66 | 0.56 | 0.1 | 0.02 | 0.12 | 0.015 | 0.61 | 0.24 | 1.76 | 0.52 |  | 0.49 |  | 2.21 | 1.83 |  |  | 0.0052 |  | 0.054 | [12 empty] | 1 | [16 empty] | JP2021138605A
72.16 | 18.2 |  | 4.11 |  | 0.57 |  |  |  | 1.33 | [7 empty] | 3.69 |  |  | 0.31 | [14 empty] | 1 | [16 empty] | JP2021138605A
68.2 | 18.34 |  | 3.92 | 0.41 | 0.11 |  | 1.92 |  | 1.62 |  | 1.91 | [5 empty] | 2.56 |  |  | 0.96 | [7 empty] | 730-790 | 1 | 820/890 | 1 |  |  |  | 1 |  |  | 1 | [13 empty] | US8609561
65.49 | 20.84 |  | 3.71 |  | 0.58 |  | 1.87 |  | 0.92 |  | 1.65 |  |  |  |  | 2.38 | 1.68 |  |  | 0.93 | [7 empty] | 730-790 | 1 | 890/1050 | 1 |  |  |  | 1 |  |  | 1 | [13 empty] | US8609561
69.54 | 18.7 |  | 4 |  | 0.12 |  |  |  | 1.65 |  | 1.95 | [5 empty] | 2.61 |  |  | 0.98 | [7 empty] | 730-790 | 1 | 890/1050 | 1 |  |  |  | 1 |  |  | 1 | [13 empty] | US8609561
67.74 | 21.56 |  | 3.84 |  |  |  | 1.94 |  | 0.95 |  | 1.71 | [5 empty] | 1.74 | [10 empty] | 730-790 | 1 | 890/1050 | 1 |  |  |  | 1 |  |  | 1 | [13 empty] | US8609561
63.93 | 22.43 |  | 3.73 |  |  |  | 1.83 |  | 0.48 |  | 1.79 | 2.02 |  |  |  |  | 1.7 |  |  |  | 1.59 | [6 empty] | 730-790 | 1 | 890/1000 | 1 |  |  |  | 1 |  |  | 1 | [13 empty] | US8609561
66.57 | 21.19 |  | 3.77 | 0.42 | 0.12 |  | 1.65 |  | 0.93 |  | 1.68 |  |  |  |  | 1.87 | 0.87 |  |  | 0.94 | [7 empty] | 730-790 | 1 | 890/1000 | 1 |  |  |  | 1 |  |  | 1 | [13 empty] | US8609561
68.86 | 18.51 |  | 3.96 |  | 0.58 |  | 0.97 |  | 1.64 |  | 1.93 | [5 empty] | 2.59 |  |  | 0.96 | [7 empty] | 730-790 | 1 | 890/1000 | 1 |  |  |  | 1 |  |  | 1 | [13 empty] | US8609561
65.8 | 20.2 |  | 3.83 | 0.57 | 0.21 | 0.11 | 0.3 | 0.09 | 0.19 | 0.36 | 1.41 | 2.41 | 0.021 |  | 0.027 | 3.02 | 1.39 |  | 0.016 | [8 empty] | 680-800 | 0.33 | 800-918 | 0.4 |  |  |  | 1 | [16 empty] | US11136262
64.8 | 20.9 |  | 3.83 | 0.61 | 0.27 | 0.1 |  | 0.062 | 0.3 | 0.43 | 1.49 | 2.21 | 0.025 | 0.02 |  | 3.14 | 1.4 |  |  | 0.28 |  |  |  | 0.15 |  |  |  | 680-800 | 0.33 | 800-918 | 0.4 |  |  |  | 1 | [16 empty] | US11136262
65 | 21 |  | 3.79 | 0.6 | 0.26 | 0.1 |  | 0.061 | 0.29 | 0.43 | 1.47 | 2.23 | 0.025 | 0.02 |  | 3.05 | 1.4 |  |  | 0.15 |  |  |  | 0.15 |  |  |  | 680-800 | 0.33 | 800-918 | 0.4 |  |  |  | 1 | [16 empty] | US11136262
64.8 | 21.4 |  | 3.31 | 0.37 | 0.36 | 0.04 |  | 0.099 | 0.56 | 0.58 | 1.92 | 1.62 |  |  |  | 3.2 | 1.35 | [6 empty] | 0.16 |  |  |  | 680-800 | 0.33 | 800-918 | 0.4 |  |  |  | 1 | [16 empty] | US11136262
65.8 | 21.7 |  | 4.13 | 0.64 | 0.29 | 0.03 | 0.25 | 0.065 | 0.24 | 0.52 |  | 2.05 |  | 0.02 |  | 3.58 | 0.64 | [6 empty] | 0.026 |  |  |  | 680-800 | 0.33 | 800-918 | 0.4 |  |  |  | 1 | [16 empty] | US11136262
66.9 | 19.8 |  | 3.22 | 0.78 | 0.2 |  | 0.2 | 0.11 | 0.81 | 0.21 | 1.16 | 2.42 |  |  |  | 2.68 | 1.44 | [6 empty] | 0.043 |  |  |  | 680-800 | 0.33 | 800-918 | 0.4 |  |  |  | 1 | [16 empty] | US11136262
66.4 | 20 |  | 3.73 | 0.78 | 0.58 |  | 0.39 | 0.033 | 0.2 | 0.21 | 0.93 | 2.41 |  |  |  | 2.83 | 1.4 | [6 empty] | 0.045 |  |  |  | 680-800 | 0.33 | 800-918 | 0.4 |  |  |  | 1 | [16 empty] | US11136262
67.5 | 21.2 |  | 3.8 | 0.4 | 0.2 |  |  |  | 1 |  | 1.7 |  |  |  |  | 2.5 | 1.7 |  |  | 0.42 | [7 empty] | 750 | 0.25 | 840 | 0.3 | [11 empty] | 1 |  |  | 1 | [5 empty] | US20050252503A1
67.5 | 21.2 |  | 3.8 | 0.4 | 0.2 |  |  |  | 1 |  | 1.7 |  |  |  |  | 2.5 | 1.7 | 0.061 |  | 0.44 | [7 empty] | 750 | 0.25 | 840 | 0.3 | [11 empty] | 1 |  |  | 1 | [5 empty] | US20050252503A1
67.5 | 21.2 |  | 3.8 | 0.4 | 0.2 |  | 0.2 |  | 1 |  | 1.7 |  |  |  |  | 2.5 | 1.7 |  | 0.066 | [8 empty] | 750 | 0.25 | 840 | 0.3 | [11 empty] | 1 |  |  | 1 | [5 empty] | US20050252503A1
67.5 | 21.2 |  | 3.8 | 0.4 | 0.2 |  | 0.23 |  | 1 |  | 1.7 |  |  |  |  | 2.5 | 1.7 |  | 0.012 | [8 empty] | 750 | 0.25 | 840 | 0.3 | [11 empty] | 1 |  |  | 1 | [5 empty] | US20050252503A1
67.5 | 21.2 |  | 3.8 | 0.4 | 0.2 |  | 0.23 |  | 1 |  | 1.7 |  |  |  | 0.57 | 2.5 | 1.7 |  | 0.007 | [8 empty] | 750 | 0.25 | 840 | 0.3 | [11 empty] | 1 |  |  | 1 | [5 empty] | US20050252503A1